## Summary
Request_No | Polymer_Names | Polymer_PHR | Mooney_Poly | MSR_Poly | Mooney_Step1 | MSR_Step1 | Mooney_End | MSR_End | Mooney_Stripped | MSR_Stripped | Styrene_Cont | Cis_Cont | Trans_Cont | Vinyl_Cont | Tg | TgStr | Mn | Mw | PN | fx
411491 | 7022 P | STNO7022P70 | 0 | 0 | 0 | 0 | 0 | 0 | 54 | 3.333 | 21 | 13.5 | 15.5 | 49.9 | 0 | -24.8 | 279919 | 322188 | 7022 P | 0
411492 | 7019 P | STNO7019P70 | 0 | 0 | 0 | 0 | 46 | 1.278 | 45 | 1.145 | 21.4 | 13.4 | 15.3 | 49.9 | 0 | -23.1 | 248386 | 343234 | 7019 P | VI
411493 | 7022 C | STNO7022C70 | 0 | 0 | 0 | 0 | 47 | 1.202 | 49 | 3.736 | 20.9 | 13.4 | 15.2 | 50.5 | 0 | -23.9 | 170448 | 207974 | 7022 C | SM
411494 | 7022 E | STNO7022E70 | 0 | 0 | 0 | 0 | 40 | 1.193 | 43 | 1.265 | 21 | 13.9 | 16.6 | 48.5 | 0 | -26.9 | 235005 | 330549 | 7022 E | VISM
411495 | 7022 G | STNO7022G70 | 0 | 0 | 41 | 1.376 | 90 | 1.168 | 70 | 1.737 | 21 | 13.7 | 16 | 49.3 | 0 | -24.6 | 256111 | 288496 | 7022 G | G2
411496 | 7022 S | STNO7022S70 | 0 | 0 | 0 | 0 | 52 | 1.44 | 80 | 0.905 | 20.7 | 13.9 | 16.5 | 49 | 0 | -25.8 | 373294 | 709747 | 7022 S | KIS1
411497 | 7024 C | STNO7024C70 | 0 | 0 | 42 | 3.397 | 64 | 1.168 | 55 | 1.486 | 21.2 | 13.4 | 15.6 | 49.8 | 0 | -24.5 | 262614 | 306048 | 7024 C | G2
411511 | 7022 P | STNO7022P70 | 0 | 0 | 0 | 0 | 0 | 0 | 54 | 3.333 | 21 | 13.5 | 15.5 | 49.9 | 0 | -24.8 | 279919 | 322188 | 7022 P | 0
411512 | 7019 P | STNO7019P70 | 0 | 0 | 0 | 0 | 46 | 1.278 | 45 | 1.145 | 21.4 | 13.4 | 15.3 | 49.9 | 0 | -23.1 | 248386 | 343234 | 7019 P | VI
411513 | 7022 C | STNO7022C70 | 0 | 0 | 0 | 0 | 47 | 1.202 | 49 | 3.736 | 20.9 | 13.4 | 15.2 | 50.5 | 0 | -23.9 | 170448 | 207974 | 7022 C | SM
411514 | 7022 E | STNO7022E70 | 0 | 0 | 0 | 0 | 40 | 1.193 | 43 | 1.265 | 21 | 13.9 | 16.6 | 48.5 | 0 | -26.9 | 235005 | 330549 | 7022 E | VISM
411515 | 7022 G | STNO7022G70 | 0 | 0 | 41 | 1.376 | 90 | 1.168 | 70 | 1.737 | 21 | 13.7 | 16 | 49.3 | 0 | -24.6 | 256111 | 288496 | 7022 G | G2
411516 | 7022 S | STNO7022S70 | 0 | 0 | 0 | 0 | 52 | 1.44 | 80 | 0.905 | 20.7 | 13.9 | 16.5 | 49 | 0 | -25.8 | 373294 | 709747 | 7022 S | KIS1
411517 | 7024 C | STNO7024C70 | 0 | 0 | 42 | 3.397 | 64 | 1.168 | 55 | 1.486 | 21.2 | 13.4 | 15.6 | 49.8 | 0 | -24.5 | 262614 | 306048 | 7024 C | G2
411531 | 7022 P | STNO7022P70 | 0 | 0 | 0 | 0 | 0 | 0 | 54 | 3.333 | 21 | 13.5 | 15.5 | 49.9 | 0 | -24.8 | 279919 | 322188 | 7022 P | 0
411532 | 7019 U | STNO7019U70 | 0 | 0 | 0 | 0 | 46 | 1.172 | 44 | 1.279 | 21.2 | 13.2 | 15.4 | 50.3 | 0 | -23.8 | 253128 | 343727 | 7019 U | VI
411533 | 7019 X | STNO7019X70 | 0 | 0 | 0 | 0 | 50 | 1.664 | 49 | 4.169 | 21.4 | 13.4 | 15.4 | 49.8 | 0 | -22.6 | 166409 | 205170 | 7019 X | SM
411534 | 7022 D | STNO7022D70 | 0 | 0 | 0 | 0 | 56 | 1.103 | 57 | 1.191 | 21 | 13.4 | 15.6 | 50 | 0 | -25 | 258386 | 378848 | 7022 D | VISM
411535 | 7022 H | STNO7022H70 | 0 | 0 | 46 | 1.74 | 98 | 1.055 | 74 | 1.729 | 20.9 | 13.6 | 15.9 | 49.5 | 0 | -22.7 | 266045 | 300674 | 7022 H | G2
411536 | 7024 D | STNO7024D70 | 0 | 0 | 0 | 0 | 57 | 1.59 | 75 | 1.061 | 20.9 | 14.3 | 16 | 48.8 | 0 | -24.3 | 415630 | 878098 | 7024 D | KIS1
411537 | 7024 A | STNO7024A70 | 0 | 0 | 51 | 2.814 | 75 | 1.338 | 64 | 1.763 | 21.2 | 13.3 | 14.9 | 50.6 | 0 | -25.4 | 283734 | 323588 | 7024 A | G2
411551 | 7022 P | STNO7022P70 | 0 | 0 | 0 | 0 | 0 | 0 | 54 | 3.333 | 21 | 13.5 | 15.5 | 49.9 | 0 | -24.8 | 279919 | 322188 | 7022 P | 0
411552 | 7019 U | STNO7019U70 | 0 | 0 | 0 | 0 | 46 | 1.172 | 44 | 1.279 | 21.2 | 13.2 | 15.4 | 50.3 | 0 | -23.8 | 253128 | 343727 | 7019 U | VI
411553 | 7019 X | STNO7019X70 | 0 | 0 | 0 | 0 | 50 | 1.664 | 49 | 4.169 | 21.4 | 13.4 | 15.4 | 49.8 | 0 | -22.6 | 166409 | 205170 | 7019 X | SM
411554 | 7022 D | STNO7022D70 | 0 | 0 | 0 | 0 | 56 | 1.103 | 57 | 1.191 | 21 | 13.4 | 15.6 | 50 | 0 | -25 | 258386 | 378848 | 7022 D | VISM
411555 | 7022 H | STNO7022H70 | 0 | 0 | 46 | 1.74 | 98 | 1.055 | 74 | 1.729 | 20.9 | 13.6 | 15.9 | 49.5 | 0 | -22.7 | 266045 | 300674 | 7022 H | G2
411556 | 7024 D | STNO7024D70 | 0 | 0 | 0 | 0 | 57 | 1.59 | 75 | 1.061 | 20.9 | 14.3 | 16 | 48.8 | 0 | -24.3 | 415630 | 878098 | 7024 D | KIS1
411557 | 7024 A | STNO7024A70 | 0 | 0 | 51 | 2.814 | 75 | 1.338 | 64 | 1.763 | 21.2 | 13.3 | 14.9 | 50.6 | 0 | -25.4 | 283734 | 323588 | 7024 A | G2
418512 | 7032 E | STNO6014O41.25_STNO7032E;CA10170 | 0 | 0 | 49 | 1.289 | 78 | 0.835 | 48 | 1.234 | 11.2 | 24 | 33.4 | 31.4 | 0 | -60.9 | 232637 | 438842 | 7032 E | Empty
418513 | 7032 E | STNO6014O41.25_STNO7032E;CA30170 | 0 | 0 | 49 | 1.289 | 78 | 0.835 | 76 | 0.851 | 11.2 | 24 | 33.4 | 31.4 | 0 | -59.1 | 296765 | 581980 | 7032 E | Empty
418514 | 7032 E | STNO6014O41.25_STNO7032E;CA40170 | 0 | 0 | 49 | 1.289 | 78 | 0.835 | 78 | 0.906 | 11.2 | 24 | 33.4 | 31.4 | 0 | -60.4 | 262706 | 532078 | 7032 E | Empty
418516 | 7021 G | STNO6014O41.25_STNO7021G70 | 0 | 0 | 50 | 0.714 | 109 | 1.2 | 79 | 1.034 | 10.6 | 24.3 | 33.4 | 31.6 | 0 | -61.4 | 294884 | 462943 | 7021 G | Empty
418517 | 7021 H | STNO6014O41.25_STNO7021H70 | 0 | 0 | 71 | 0.818 | 83 | 0.881 | 73 | 0.813 | 10.5 | 25 | 34 | 30.5 | 0 | -63.5 | 357981 | 565682 | 7021 H | Empty
418534 | 7032 F | STNO6014O41.25_STNO7032F,CA10170 | 0 | 0 | 58 | 1.15 | 90 | 0.82 | 57 | 1.263 | 11 | 23.8 | 33 | 32.2 | 0 | -60.4 | 249634 | 466838 | 7032 F | Empty
418535 | 7032 F | STNO6014O41.25_STNO7032F,CA30170 | 0 | 0 | 58 | 1.15 | 90 | 0.82 | 91 | 0.769 | 11 | 23.8 | 33 | 32.2 | 0 | -59.7 | 314461 | 6585011 | 7032 F | Empty
418536 | 7032 F | STNO6014O41.25_STNO7032F,CA40170 | 0 | 0 | 58 | 1.15 | 90 | 0.82 | 111 | 0.728 | 11 | 23.8 | 33 | 32.2 | 0 | -61.1 | 325311 | 667608 | 7032 F | Empty
427776 | 7032 N | STNO6014P41.25_STNO7032N70 | 0 | 0 | 56 | 1.431 | 72 | 1.047 | 94 | 0.873 | 11.3 | 25.7 | 33.4 | 29.6 | 0 | -60.1 | 280000 | 451000 | 7032 N | Empty
427777 | 7032 O | STNO6014P41.25_STNO7032O70 | 0 | 0 | 0 | 0 | 0 | 0 | 76 | 0.94 | 11.4 | 26 | 33 | 29.6 | 0 | -59.7 | 240000 | 320000 | 7032 O | Empty
428661 | 7039 Z | STNO7039Z70 | 0 | 0 | 0 | 0 | 0 | 0 | 59 | 2.389 | 20.2 | 13.8 | 16.2 | 49.8 | 0 | -24.6 | 292879 | 338836 | 7039 Z | 0
428662 | 7039 M | STNO7039M70 | 0 | 0 | 50 | 4.617 | 97 | 0.952 | 76 | 1.631 | 21.2 | 13.5 | 16.4 | 48.9 | 0 | -24.1 | 262852 | 317948 | 7039 M | G2
428663 | 7039 O | STNO7039O70 | 0 | 0 | 0 | 0 | 66 | 1.394 | 86 | 1.045 | 21.2 | 13 | 15.7 | 50.1 | 0 | -23 | 258623 | 538669 | 7039 O | KIS1
428664 | 7039 P | STNO7039P70 | 0 | 0 | 0 | 0 | 69 | 1.678 | 95 | 0.95 | 20.8 | 13.6 | 15.8 | 49.8 | 0 | -23.2 | 314526 | 563211 | 7039 P | KIS2
428665 | 7039 Z | STNO7039Z70 | 0 | 0 | 0 | 0 | 0 | 0 | 59 | 2.389 | 20.2 | 13.8 | 16.2 | 49.8 | 0 | -24.6 | 292879 | 338836 | 7039 Z | 0
428666 | 7039 S | STNO7039S70 | 0 | 0 | 0 | 0 | 72 | 1.432 | 86 | 1.217 | 20.6 | 13.6 | 15.9 | 49.8 | 0 | -21.5 | 258134 | 501509 | 7039 S | KIS1
428667 | 7039 V | STNO7039V70 | 0 | 0 | 56 | 1.962 | 88 | 1.066 | 77 | 1.573 | 20.7 | 13.3 | 15.3 | 50.6 | 0 | -23 | 241818 | 338800 | 7039 V | G2
428668 | 7039 T | STNO7039T70 | 0 | 0 | 0 | 0 | 79 | 0.949 | 89 | 1.144 | 21.1 | 13.4 | 15.5 | 50.1 | 0 | -22.6 | 318257 | 555726 | 7039 T | KIS2
431271 | 7039 Z | STNO7039Z70 | 0 | 0 | 0 | 0 | 0 | 0 | 59 | 2.389 | 20.2 | 13.8 | 16.2 | 49.8 | 0 | -24.6 | 292879 | 338836 | 7039 Z | 0
431272 | 7039 M | STNO7039M70 | 0 | 0 | 50 | 4.617 | 97 | 0.952 | 76 | 1.631 | 21.2 | 13.5 | 16.4 | 48.9 | 0 | -24.1 | 262852 | 317948 | 7039 M | G2
431273 | 7039 O | STNO7039O70 | 0 | 0 | 0 | 0 | 66 | 1.394 | 86 | 1.045 | 21.2 | 13 | 15.7 | 50.1 | 0 | -23 | 258623 | 538669 | 7039 O | KIS1
431274 | 7039 P | STNO7039P70 | 0 | 0 | 0 | 0 | 69 | 1.678 | 95 | 0.95 | 20.8 | 13.6 | 15.8 | 49.8 | 0 | -23.2 | 314526 | 563211 | 7039 P | KIS2
431275 | 7039 Z | STNO7039Z70 | 0 | 0 | 0 | 0 | 0 | 0 | 59 | 2.389 | 20.2 | 13.8 | 16.2 | 49.8 | 0 | -24.6 | 292879 | 338836 | 7039 Z | 0
431276 | 7039 T | STNO7039T70 | 0 | 0 | 0 | 0 | 79 | 0.949 | 89 | 1.144 | 21.1 | 13.4 | 15.5 | 50.1 | 0 | -22.6 | 318257 | 555726 | 7039 T | KIS2
431277 | 7039 S | STNO7039S70 | 0 | 0 | 0 | 0 | 72 | 1.432 | 86 | 1.217 | 20.6 | 13.6 | 15.9 | 49.8 | 0 | -21.5 | 258134 | 501509 | 7039 S | KIS1
431278 | 7039 V | STNO7039V70 | 0 | 0 | 56 | 1.962 | 88 | 1.066 | 77 | 1.573 | 20.7 | 13.3 | 15.3 | 50.6 | 0 | -23 | 241818 | 338800 | 7039 V | G2
432251 | 7045 X | STNO7045X70 | 0 | 0 | 0 | 0 | 0 | 0 | 62 | 1.768 | 0 | 0 | 0 | 0 | 0 | -24.3 | 274287 | 345253 | 7045 X | 0
432252 | 7046 C | STNO7046C70 | 0 | 0 | 0 | 0 | 0 | 0 | 71 | 1.656 | 0 | 0 | 0 | 0 | 0 | -24.7 | 254913 | 318306 | 7046 C | G2a
432253 | 7046 A | STNO7046A70 | 0 | 0 | 0 | 0 | 0 | 0 | 76 | 1.461 | 0 | 0 | 0 | 0 | 0 | -22.5 | 266918 | 318493 | 7046 A | G2
432254 | 7046 B | STNO7046B70 | 0 | 0 | 0 | 0 | 0 | 0 | 76 | 1.428 | 0 | 0 | 0 | 0 | 0 | -23.4 | 262490 | 323590 | 7046 B | G2
432255 | 7045 X | STNO7045X70 | 0 | 0 | 0 | 0 | 0 | 0 | 62 | 1.768 | 0 | 0 | 0 | 0 | 0 | -24.3 | 274287 | 345253 | 7045 X | 0
432256 | 7046 B | STNO7046B70 | 0 | 0 | 0 | 0 | 0 | 0 | 76 | 1.428 | 0 | 0 | 0 | 0 | 0 | -23.4 | 262490 | 323590 | 7046 B | G2
432257 | 7046 A | STNO7046A70 | 0 | 0 | 0 | 0 | 0 | 0 | 76 | 1.461 | 0 | 0 | 0 | 0 | 0 | -22.5 | 266918 | 318493 | 7046 A | G2
432258 | 7046 C | STNO7046C70 | 0 | 0 | 0 | 0 | 0 | 0 | 71 | 1.656 | 0 | 0 | 0 | 0 | 0 | -24.7 | 254913 | 318306 | 7046 C | G2a
432581 | 7042 O | STNO7042O70 | 0 | 0 | 0 | 0 | 61 | 0.94 | 58 | 1.215 | 20.6 | 13.4 | 15.2 | 50.8 | 0 | -22.4 | 243990 | 401726 | 7042 O | 0
432582 | 7044 B | STNO7044B70 | 0 | 0 | 0 | 0 | 42 | 2.444 | 50 | 3.209 | 21.1 | 13.3 | 15.3 | 50.2 | 0 | -21.2 | 233277 | 319130 | 7044 B | D4
432583 | 7044 D | STNO7044D70 | 0 | 0 | 68 | 2.623 | 93 | 0.98 | 91 | 1.212 | 21.2 | 13.1 | 14.7 | 51 | 0 | -21.9 | 263149 | 366481 | 7044 D | G2
432584 | 7044 C | STNO7044C70 | 0 | 0 | 51 | 2.646 | 85 | 1.084 | 79 | 1.423 | 21.1 | 13.4 | 15.4 | 50.1 | 0 | -22.9 | 243222 | 329900 | 7044 C | G2
432585 | 7042 O | STNO7042O70 | 0 | 0 | 0 | 0 | 61 | 0.94 | 58 | 1.215 | 20.6 | 13.4 | 15.2 | 50.8 | 0 | -22.4 | 243990 | 401726 | 7042 O | 0
432586 | 7039 W | STNO7039W70 | 0 | 0 | 0 | 0 | 55 | 2.829 | 59 | 3.006 | 20.9 | 13.2 | 15.1 | 50.8 | 0 | -21.4 | 241497 | 341600 | 7039 W | D4
432587 | 7044 A | STNO7044A70 | 0 | 0 | 41 | 1.857 | 74 | 1.102 | 70 | 1.173 | 21 | 13.5 | 15.8 | 49.7 | 0 | -23.7 | 241506 | 318086 | 7044 A | G2
432588 | 7039 X | STNO7039X70 | 0 | 0 | 43 | 2.59 | 76 | 1.018 | 64 | 1.81 | 21 | 13.5 | 15.6 | 50 | 0 | -20.7 | 242587 | 307195 | 7039 X | G2
433112 | 7040 N | STNO7040N70 | 0 | 0 | 0 | 0 | 0 | 0 | 64 | 1.19 | 20.6 | 12.8 | 16.8 | 49.8 | 0 | 0 | 247000 | 426000 | 7040 N | G2
433113 | 7040 P | STNO7040P70 | 0 | 0 | 0 | 0 | 0 | 0 | 70 | 0.891 | 20.8 | 12.5 | 15.4 | 51.3 | 0 | 0 | 199000 | 528000 | 7040 P | G2
433116 | 7040 O | STNO7040O70 | 0 | 0 | 0 | 0 | 0 | 0 | 68 | 1.22 | 20.4 | 13 | 16 | 50.6 | 0 | 0 | 231000 | 452000 | 7040 O | G2
433117 | 7040 Q | STNO7040Q70 | 0 | 0 | 0 | 0 | 0 | 0 | 61 | 1 | 20.7 | 12.8 | 15.1 | 51.4 | 0 | 0 | 190000 | 459000 | 7040 Q | G2
438551 | 7050 G | STNO7050G70 | 0 | 0 | 0 | 0 | 0 | 0 | 74 | 1.109 | 0 | 0 | 0 | 0 | 0 | 0 | 192317 | 414426 | 7050 G | AL
438552 | 7048 U | STNO7048U70 | 0 | 0 | 46 | 1.478 | 64 | 0.974 | 69 | 0.966 | 21.1 | 13.4 | 15.5 | 50 | 0 | -22.7 | 276523 | 514784 | 7048 U | AL
438553 | 7050 D | STNO7050D70 | 0 | 0 | 48 | 3.229 | 86 | 0.999 | 78 | 1.462 | 21.1 | 13.4 | 15.3 | 50.2 | 0 | -19.9 | 239095 | 307878 | 7050 D | G2
438554 | 7050 H | STNO7050H70 | 0 | 0 | 0 | 0 | 0 | 0 | 78 | 0.987 | 0 | 0 | 0 | 0 | 0 | -22.1 | 294475 | 1327310 | 7050 H | AL
438555 | 7048 V | STNO7048V70 | 56 | 1.848 | 73 | 1.016 | 88 | 1.033 | 93 | 0.941 | 21.1 | 13.4 | 15.4 | 50.1 | 0 | -20.8 | 272009 | 480347 | 7048 V | AL
438556 | 7041 V | STNO7041V70 | 0 | 0 | 48 | 1.687 | 80 | 0.855 | 71 | 0.981 | 22 | 13 | 14.9 | 50.1 | 0 | -23.8 | 326519 | 2760690 | 7041 V | G2b
438557 | 7050 G | STNO7050G70 | 0 | 0 | 0 | 0 | 0 | 0 | 74 | 1.109 | 0 | 0 | 0 | 0 | 0 | 0 | 192317 | 414426 | 7050 G | AL
438558 | 7050 H | STNO7050H70 | 0 | 0 | 0 | 0 | 0 | 0 | 78 | 0.987 | 0 | 0 | 0 | 0 | 0 | -22.1 | 294475 | 1327310 | 7050 H | AL
443132 | 7052 L | STNO7052L70 | 0 | 0 | 0 | 0 | 0 | 0 | 82 | 0.842 | 0 | 0 | 0 | 0 | 0 | -21.1 | 342487 | 743384 | 7052 L | AL
443133 | 7052 M | STNO7052M70 | 0 | 0 | 0 | 0 | 0 | 0 | 78 | 0.895 | 0 | 0 | 0 | 0 | 0 | -21.1 | 332220 | 645603 | 7052 M | AL
443134 | 7052 N | STNO7052N70 | 0 | 0 | 0 | 0 | 0 | 0 | 84 | 1.556 | 0 | 0 | 0 | 0 | 0 | -21.1 | 276490 | 337198 | 7052 N | G2
443136 | 7052 O | STNO7052O70 | 0 | 0 | 0 | 0 | 0 | 0 | 74 | 0.955 | 0 | 0 | 0 | 0 | 0 | -20.8 | 275293 | 583372 | 7052 O | AL
443137 | 7052 P | STNO7052P70 | 0 | 0 | 0 | 0 | 0 | 0 | 89 | 1.203 | 0 | 0 | 0 | 0 | 0 | -20.4 | 253138 | 362338 | 7052 P | GA
443138 | 7052 Q | STNO7052Q70 | 0 | 0 | 0 | 0 | 0 | 0 | 87 | 1.019 | 0 | 0 | 0 | 0 | 0 | -22.1 | 278751 | 502726 | 7052 Q | AL
444501 | 7053 I | STNO7053I70 | 0 | 0 | 0 | 0 | 0 | 0 | 95 | 1.154 | 21.2 | 13.9 | 16.8 | 48.1 | 0 | -24.1 | 176983 | 360033 | 7053 I | GAa
444502 | 7056 F | STNO7056F70 | 0 | 0 | 0 | 0 | 0 | 0 | 79 | 1.22 | 21.1 | 13.6 | 16 | 49.3 | 0 | 0 | 240629 | 341934 | 7056 F | GAa
444503 | 7056 H | STNO7056H70 | 0 | 0 | 0 | 0 | 0 | 0 | 92 | 1.116 | 21.3 | 13.8 | 16.5 | 48.4 | 0 | 0 | 228289 | 343279 | 7056 H | GAa
444504 | 7056 G | STNO7056G70 | 0 | 0 | 0 | 0 | 0 | 0 | 76 | 1.401 | 21.3 | 13.6 | 16.1 | 49 | 0 | 0 | 247390 | 331869 | 7056 G | G2c
444505 | 7053 I | STNO7053I70 | 0 | 0 | 0 | 0 | 0 | 0 | 95 | 1.154 | 21.2 | 13.9 | 16.8 | 48.1 | 0 | -24.1 | 176983 | 360033 | 7053 I | GAa
444506 | 7056 H | STNO7056H70 | 0 | 0 | 0 | 0 | 0 | 0 | 92 | 1.116 | 21.3 | 13.8 | 16.5 | 48.4 | 0 | 0 | 228289 | 343279 | 7056 H | GAa
444507 | 7056 G | STNO7056G70 | 0 | 0 | 0 | 0 | 0 | 0 | 76 | 1.401 | 21.3 | 13.6 | 16.1 | 49 | 0 | 0 | 247390 | 331869 | 7056 G | G2c
444508 | 7056 F | STNO7056F70 | 0 | 0 | 0 | 0 | 0 | 0 | 79 | 1.22 | 21.1 | 13.6 | 16 | 49.3 | 0 | 0 | 240629 | 341934 | 7056 F | GAa
445302 | 7053 W | STNO7053W70 | 0 | 0 | 69 | 0.869 | 76 | 0.7 | 83 | 0.743 | 21.3 | 13.3 | 15.5 | 49.9 | 0 | -24.4 | 323623 | 665635 | 7053 W | Q
445303 | 7053 P | STNO7053P70 | 0 | 0 | 53 | 2.411 | 74 | 1.375 | 87 | 1.177 | 21.2 | 13.2 | 15 | 50.6 | 0 | -20.6 | 246637 | 365966 | 7053 P | GA
445304 | 7053 Q | STNO7053Q70 | 0 | 0 | 72 | 0.963 | 90 | 0.872 | 97 | 0.9 | 21.2 | 13.4 | 15.5 | 49.9 | 0 | -21.7 | 302162 | 535088 | 7053 Q | Q
445306 | 7053 O | STNO7053O70 | 0 | 0 | 46 | 2.349 | 70 | 1.418 | 73 | 1.296 | 21.3 | 13.5 | 15.9 | 49.3 | 0 | -22.3 | 270669 | 316737 | 7053 O | G2
445307 | 7053 T | STNO7053T70 | 0 | 0 | 67 | 0.916 | 73 | 0.927 | 80 | 0.993 | 22.1 | 13.2 | 15.2 | 49.5 | 0 | -22.8 | 297319 | 543128 | 7053 T | Q
445308 | 7053 V | STNO7053V70 | 0 | 0 | 88 | 0.907 | 71 | 0.999 | 99 | 0.908 | 21.3 | 13.3 | 15.5 | 49.9 | 0 | -21.9 | 292577 | 556120 | 7053 V | Q
445602 | 7053 S | STNO7053S70 | 0 | 0 | 74 | 0.888 | 67 | 0.855 | 83 | 0.881 | 21.1 | 13.6 | 15.9 | 49.4 | 0 | -22.4 | 329635 | 608554 | 7053 S | Q
445603 | 7053 O | STNO7053O70 | 0 | 0 | 46 | 2.349 | 70 | 1.418 | 73 | 1.296 | 21.3 | 13.5 | 15.9 | 49.3 | 0 | -22.3 | 270669 | 316737 | 7053 O | G2
445604 | 7053 U | STNO7053U70 | 0 | 0 | 69 | 1.001 | 73 | 0.96 | 84 | 0.948 | 20.9 | 13.4 | 15.5 | 50.2 | 0 | -22.9 | 330094 | 617283 | 7053 U | Q
445606 | 7053 P | STNO7053P70 | 0 | 0 | 53 | 2.411 | 74 | 1.375 | 87 | 1.177 | 21.2 | 13.2 | 15 | 50.6 | 0 | -20.6 | 246637 | 365966 | 7053 P | GA
445607 | 7053 R | STNO7053R70 | 0 | 0 | 68 | 0.914 | 81 | 0.833 | 88 | 0.87 | 21.6 | 13.7 | 16.3 | 48.4 | 0 | -23.4 | 311059 | 545034 | 7053 R | Q
445608 | 7053 W | STNO7053W70 | 0 | 0 | 69 | 0.869 | 76 | 0.7 | 83 | 0.743 | 21.3 | 13.3 | 15.5 | 49.9 | 0 | -24.4 | 323623 | 665635 | 7053 W | Q
447561 | 7054 P | STNO7054P35_STNO7057A35 | 0 | 0 | 47 | 1.678 | 68 | 1.668 | 64 | 1.75 | 21.7 | 13 | 14.8 | 50.4 | 0 | -21.5 | 249580 | 309310 | 7054 P | G2
447561 | 7057 A | STNO7054P35_STNO7057A35 | 0 | 0 | 42 | 2.11 | 68 | 1.798 | 67 | 1.829 | 21.7 | 13 | 14.7 | 50.7 | 0 | -21.5 | 243178 | 301338 | 7057 A | G2
447562 | 7054 W | STNO7054W35_STNO7057D35 | 0 | 0 | 70 | 2.144 | 94 | 1.438 | 88 | 1.555 | 21.4 | 12.5 | 13.4 | 52.6 | 0 | -16.6 | 247125 | 355459 | 7054 W | G2a
447562 | 7057 D | STNO7054W35_STNO7057D35 | 0 | 0 | 43 | 2.512 | 72 | 1.686 | 79 | 1.487 | 21.7 | 12.7 | 14 | 51.6 | 0 | -16.9 | 223753 | 292932 | 7057 D | G2a
447563 | 7054 X | STNO7054X35_STNO7057E35 | 0 | 0 | 64 | 2.155 | 96 | 1.289 | 87 | 1.811 | 21.2 | 12.6 | 13.6 | 52.5 | 0 | -18.3 | 276568 | 345373 | 7054 X | G2a
447563 | 7057 E | STNO7054X35_STNO7057E35 | 0 | 0 | 54 | 2.885 | 84 | 1.604 | 85 | 1.442 | 21.5 | 12.6 | 13.7 | 52.1 | 0 | -15.1 | 262252 | 324251 | 7057 E | G2a
447564 | 7054 R | STNO7054R35_STNO7054S35 | 0 | 0 | 70 | 2.308 | 89 | 1.616 | 87 | 1.811 | 21.5 | 12.8 | 14.3 | 51.3 | 0 | -17.6 | 310036 | 370659 | 7054 R | G2a
447564 | 7054 S | STNO7054R35_STNO7054S35 | 0 | 0 | 50 | 2.293 | 74 | 1.696 | 79 | 1.405 | 21.6 | 12.7 | 13.9 | 51.8 | 0 | -19.4 | 244068 | 312530 | 7054 S | G2a
447565 | 7054 R | STNO7054R35_STNO7054S35 | 0 | 0 | 70 | 2.308 | 89 | 1.616 | 87 | 1.811 | 21.5 | 12.8 | 14.3 | 51.3 | 0 | -17.6 | 310036 | 370659 | 7054 R | G2a
447565 | 7054 S | STNO7054R35_STNO7054S35 | 0 | 0 | 50 | 2.293 | 74 | 1.696 | 79 | 1.405 | 21.6 | 12.7 | 13.9 | 51.8 | 0 | -19.4 | 244068 | 312530 | 7054 S | G2a
447566 | 7054 X | STNO7054X35_STNO7057E35 | 0 | 0 | 64 | 2.155 | 96 | 1.289 | 87 | 1.811 | 21.2 | 12.6 | 13.6 | 52.5 | 0 | -18.3 | 276568 | 345373 | 7054 X | G2a
447566 | 7057 E | STNO7054X35_STNO7057E35 | 0 | 0 | 54 | 2.885 | 84 | 1.604 | 85 | 1.442 | 21.5 | 12.6 | 13.7 | 52.1 | 0 | -15.1 | 262252 | 324251 | 7057 E | G2a
447567 | 7054 W | STNO7054W35_STNO7057D35 | 0 | 0 | 70 | 2.144 | 94 | 1.438 | 88 | 1.555 | 21.4 | 12.5 | 13.4 | 52.6 | 0 | -16.6 | 247125 | 355459 | 7054 W | G2a
447567 | 7057 D | STNO7054W35_STNO7057D35 | 0 | 0 | 43 | 2.512 | 72 | 1.686 | 79 | 1.487 | 21.7 | 12.7 | 14 | 51.6 | 0 | -16.9 | 223753 | 292932 | 7057 D | G2a
447568 | 7054 P | STNO7054P35_STNO7057A35 | 0 | 0 | 47 | 1.678 | 68 | 1.668 | 64 | 1.75 | 21.7 | 13 | 14.8 | 50.4 | 0 | -21.5 | 249580 | 309310 | 7054 P | G2
447568 | 7057 A | STNO7054P35_STNO7057A35 | 0 | 0 | 42 | 2.11 | 68 | 1.798 | 67 | 1.829 | 21.7 | 13 | 14.7 | 50.7 | 0 | -21.5 | 243178 | 301338 | 7057 A | G2
447581 | 7054 G | STNO7054G70 | 0 | 0 | 54 | 1.429 | 65 | 1.052 | 71 | 1.062 | 21.5 | 13.1 | 14.9 | 50.6 | 0 | -21.6 | 257258 | 414374 | 7054 G | GA
447582 | 7054 T | STNO7054T35_STNO7054U35 | 0 | 0 | 45 | 1.804 | 66 | 1.255 | 71 | 1.173 | 21.6 | 12.8 | 14.1 | 51.6 | 0 | -18.8 | 237692 | 309108 | 7054 T | GAa
447582 | 7054 U | STNO7054T35_STNO7054U35 | 0 | 0 | 45 | 1.443 | 66 | 1.247 | 70 | 1.178 | 21.6 | 12.8 | 14.2 | 51.5 | 0 | -19.4 | 246543 | 311297 | 7054 U | GAa
447583 | 7054 O | STNO7054O70 | 0 | 0 | 57 | 2.061 | 78 | 1.207 | 91 | 1.092 | 21.5 | 12.6 | 13.8 | 52 | 0 | -17.9 | 258592 | 385674 | 7054 O | GAa
447584 | 7054 K | STNO7054K35_STNO7054N35 | 0 | 0 | 57 | 1.598 | 75 | 1.126 | 78 | 1.121 | 21.7 | 13 | 14.6 | 50.7 | 0 | -21.3 | 246730 | 349352 | 7054 K | GAa
447584 | 7054 N | STNO7054K35_STNO7054N35 | 0 | 0 | 57 | 1.953 | 76 | 1.262 | 84 | 1.101 | 21.2 | 12.7 | 13.8 | 52.3 | 0 | -19.2 | 260051 | 424110 | 7054 N | GAa
447585 | 7054 K | STNO7054K35_STNO7054N35 | 0 | 0 | 57 | 1.598 | 75 | 1.126 | 78 | 1.121 | 21.7 | 13 | 14.6 | 50.7 | 0 | -21.3 | 246730 | 349352 | 7054 K | GAa
447585 | 7054 N | STNO7054K35_STNO7054N35 | 0 | 0 | 57 | 1.953 | 76 | 1.262 | 84 | 1.101 | 21.2 | 12.7 | 13.8 | 52.3 | 0 | -19.2 | 260051 | 424110 | 7054 N | GAa
447586 | 7054 O | STNO7054O70 | 0 | 0 | 57 | 2.061 | 78 | 1.207 | 91 | 1.092 | 21.5 | 12.6 | 13.8 | 52 | 0 | -17.9 | 258592 | 385674 | 7054 O | GAa
447587 | 7054 T | STNO7054T35_STNO7054U35 | 0 | 0 | 45 | 1.804 | 66 | 1.255 | 71 | 1.173 | 21.6 | 12.8 | 14.1 | 51.6 | 0 | -18.8 | 237692 | 309108 | 7054 T | GAa
447587 | 7054 U | STNO7054T35_STNO7054U35 | 0 | 0 | 45 | 1.443 | 66 | 1.247 | 70 | 1.178 | 21.6 | 12.8 | 14.2 | 51.5 | 0 | -19.4 | 246543 | 311297 | 7054 U | GAa
447588 | 7054 G | STNO7054G70 | 0 | 0 | 54 | 1.429 | 65 | 1.052 | 71 | 1.062 | 21.5 | 13.1 | 14.9 | 50.6 | 0 | -21.6 | 257258 | 414374 | 7054 G | GA
447601 | 7054 W | STNO7054W35_STNO7057D35 | 0 | 0 | 70 | 2.144 | 94 | 1.438 | 88 | 1.555 | 21.4 | 12.5 | 13.4 | 52.6 | 0 | -16.6 | 247125 | 355459 | 7054 W | G2a
447601 | 7057 D | STNO7054W35_STNO7057D35 | 0 | 0 | 43 | 2.512 | 72 | 1.686 | 79 | 1.487 | 21.7 | 12.7 | 14 | 51.6 | 0 | -16.9 | 223753 | 292932 | 7057 D | G2a
447602 | 7054 K | STNO7054K35_STNO7054N35 | 0 | 0 | 57 | 1.598 | 75 | 1.126 | 78 | 1.121 | 21.7 | 13 | 14.6 | 50.7 | 0 | -21.3 | 246730 | 349352 | 7054 K | GAa
447602 | 7054 N | STNO7054K35_STNO7054N35 | 0 | 0 | 57 | 1.953 | 76 | 1.262 | 84 | 1.101 | 21.2 | 12.7 | 13.8 | 52.3 | 0 | -19.2 | 260051 | 424110 | 7054 N | GAa
447603 | 7054 R | STNO7054R35_STNO7054S35 | 0 | 0 | 70 | 2.308 | 89 | 1.616 | 87 | 1.811 | 21.5 | 12.8 | 14.3 | 51.3 | 0 | -17.6 | 310036 | 370659 | 7054 R | G2a
447603 | 7054 S | STNO7054R35_STNO7054S35 | 0 | 0 | 50 | 2.293 | 74 | 1.696 | 79 | 1.405 | 21.6 | 12.7 | 13.9 | 51.8 | 0 | -19.4 | 244068 | 312530 | 7054 S | G2a
447604 | 7054 T | STNO7054T35_STNO7054U35 | 0 | 0 | 45 | 1.804 | 66 | 1.255 | 71 | 1.173 | 21.6 | 12.8 | 14.1 | 51.6 | 0 | -18.8 | 237692 | 309108 | 7054 T | GAa
447604 | 7054 U | STNO7054T35_STNO7054U35 | 0 | 0 | 45 | 1.443 | 66 | 1.247 | 70 | 1.178 | 21.6 | 12.8 | 14.2 | 51.5 | 0 | -19.4 | 246543 | 311297 | 7054 U | GAa
447605 | 7054 T | STNO7054T35_STNO7054U35 | 0 | 0 | 45 | 1.804 | 66 | 1.255 | 71 | 1.173 | 21.6 | 12.8 | 14.1 | 51.6 | 0 | -18.8 | 237692 | 309108 | 7054 T | GAa
447605 | 7054 U | STNO7054T35_STNO7054U35 | 0 | 0 | 45 | 1.443 | 66 | 1.247 | 70 | 1.178 | 21.6 | 12.8 | 14.2 | 51.5 | 0 | -19.4 | 246543 | 311297 | 7054 U | GAa
447606 | 7054 R | STNO7054R35_STNO7054S35 | 0 | 0 | 70 | 2.308 | 89 | 1.616 | 87 | 1.811 | 21.5 | 12.8 | 14.3 | 51.3 | 0 | -17.6 | 310036 | 370659 | 7054 R | G2a
447606 | 7054 S | STNO7054R35_STNO7054S35 | 0 | 0 | 50 | 2.293 | 74 | 1.696 | 79 | 1.405 | 21.6 | 12.7 | 13.9 | 51.8 | 0 | -19.4 | 244068 | 312530 | 7054 S | G2a
447607 | 7054 K | STNO7054K35_STNO7054N35 | 0 | 0 | 57 | 1.598 | 75 | 1.126 | 78 | 1.121 | 21.7 | 13 | 14.6 | 50.7 | 0 | -21.3 | 246730 | 349352 | 7054 K | GAa
447607 | 7054 N | STNO7054K35_STNO7054N35 | 0 | 0 | 57 | 1.953 | 76 | 1.262 | 84 | 1.101 | 21.2 | 12.7 | 13.8 | 52.3 | 0 | -19.2 | 260051 | 424110 | 7054 N | GAa
447608 | 7054 W | STNO7054W35_STNO7057D35 | 0 | 0 | 70 | 2.144 | 94 | 1.438 | 88 | 1.555 | 21.4 | 12.5 | 13.4 | 52.6 | 0 | -16.6 | 247125 | 355459 | 7054 W | G2a
447608 | 7057 D | STNO7054W35_STNO7057D35 | 0 | 0 | 43 | 2.512 | 72 | 1.686 | 79 | 1.487 | 21.7 | 12.7 | 14 | 51.6 | 0 | -16.9 | 223753 | 292932 | 7057 D | G2a

## 41149
FirstColumn | SecondColumn | Units | Comments | 41149_Q1 | 41149_Q2 | 41149_Q3 | 41149_Q4 | 41149_Q5 | 41149_Q6 | 41149_Q7
ML 1+1 |  | ME |  | 61.83 | 54.98 | 79.62 | 52.84 | 78.88 | 67.98 | 76.8
ML 1+4 |  | ME |  | 51.75 | 45.99 | 66.69 | 44.35 | 64.64 | 59.3 | 63.47
MSR |  | log(ME)/log(s) |  | 0.539 | 0.522 | 0.437 | 0.53 | 0.435 | 0.445 | 0.432
Umsatzzeit 90percent |  | [sec] |  | 783.96 | 821.22 | 815.64 | 811.32 | 811.74 | 791.34 | 807.24
S_dash bei 90percent Umsatz |  | dNm |  | 17.82 | 17.68 | 17.45 | 17.75 | 16.78 | 16.7 | 16.78
Massedruck_1 |  | bar |  | 30.75 | 30.55 | 37.25 | 0 | 34.75 | 34.75 | 35
Massedruck_2 |  | bar |  | 27.7 | 25.75 | 32.8 | 26.3 | 33.2 | 31.4 | 32.15
Quellung Hausmethode K10_1 |  | percent |  | 32.88 | 34.46 | 35.63 | 34.07 | 31.89 | 34.46 | 34.26
Quellung Hausmethode K10_2 |  | percent |  | 32.49 | 37.75 | 36.41 | 34.66 | 31.69 | 32.68 | 32.09
Masse pro Messzeit_1 |  | g |  | 27.06 | 29.14 | 26.28 | 29.28 | 25.04 | 25.58 | 24.96
Masse pro Messzeit_2 |  | g |  | 26.7 | 28.52 | 26 | 28.52 | 26.3 | 25.28 | 25.9
Hardness_mean_value |  | Shore A |  | 66.53 | 66.73 | 64.7 | 66.33 | 63.67 | 63.57 | 65.33
Rebound_mean_value_1 |  | percent |  | 37.13 | 36.67 | 36.73 | 37.27 | 41.53 | 41.8 | 39.4
Rebound_mean_value_2 |  | percent |  | 52.5 | 53.5 | 56.5 | 54 | 60.5 | 59.5 | 57.5
S50 |  | MPa |  | 1.5 | 1.5 | 1.3 | 1.4 | 1.3 | 1.3 | 1.3
S100 |  | MPa |  | 2.6 | 2.6 | 2.3 | 2.4 | 2.4 | 2.5 | 2.3
S300 |  | MPa |  | 12.6 | 12.5 | 12.8 | 12.1 | 13.8 | 13.8 | 13
D Median |  | percent |  | 400 | 425 | 430 | 419 | 407 | 405 | 413
F Median |  | MPa |  | 18.4 | 19.8 | 21 | 18.9 | 21.1 | 21.1 | 20.3
E_dash_0_degree_celcius |  | MPa |  | 42.13 | 41.03 | 29.55 | 41.23 | 20.44 | 22.37 | 23.06
E_double_dash_0_degree_celcius |  | MPa |  | 10.1 | 9.41 | 7.69 | 9.02 | 5.93 | 5.91 | 6.44
E_dash_23_degree_celcius |  | MPa |  | 25.21 | 24.53 | 17.42 | 25.16 | 12.04 | 13.48 | 13.52
E_double_dash_23_degree_celcius |  | MPa |  | 4.26 | 3.99 | 2.75 | 4.02 | 1.84 | 2.01 | 2.09
E_dash_60_degree_celcius |  | MPa |  | 15.34 | 15.09 | 10.77 | 15.43 | 7.75 | 8.68 | 8.57
E_double_dash_60_degree_celcius |  | MPa |  | 1.78 | 1.71 | 1.05 | 1.76 | 0.65 | 0.7 | 0.72
tand d max |  |  |  | 0.547 | 0.542 | 0.603 | 0.536 | 0.671 | 0.624 | 0.639
Temperatur tan d max |  | [degree_celcius] |  | -27.3 | -27.3 | -25.3 | -28.3 | -24.3 | -25.2 | -24.2
ElasticModulus_G_dash_zero_point_five_percent_1_Messung |  | MPa |  | 4.13 | 4.73 | 3.75 | 4.53 | 2.83 | 2.95 | 3.25
ElasticModulus_G_dash_15_percent_1_Messung |  | MPa |  | 1.49 | 1.56 | 1.49 | 1.57 | 1.34 | 1.36 | 1.42
tan_d_7_percent_1_Messung |  | MPa |  | 0.197 | 0.199 | 0.182 | 0.195 | 0.162 | 0.165 | 0.175
LossModulus_Gdouble_dash(max) |  | MPa |  | 0.55 | 0.63 | 0.46 | 0.6 | 0.33 | 0.34 | 0.4

## 41151
FirstColumn | SecondColumn | Units | Comments | 41151_Q1 | 41151_Q2 | 41151_Q3 | 41151_Q4 | 41151_Q5 | 41151_Q6 | 41151_Q7
ML 1+1 |  | ME |  | 75 | 71.5 | 92.06 | 70.57 | 87.71 | 83.64 | 87.39
ML 1+4 |  | ME |  | 66.56 | 61.77 | 78.81 | 60.97 | 75.46 | 74.65 | 75.96
MSR |  | log(ME)/log(s) |  | 0.425 | 0.417 | 0.365 | 0.422 | 0.344 | 0.362 | 0.349
Umsatzzeit 90percent |  | [sec] |  | 620.82 | 624.66 | 617.82 | 616.8 | 585.42 | 616.98 | 628.62
S_dash bei 90percent Umsatz |  | dNm |  | 14.12 | 13.96 | 14.09 | 14.22 | 14.37 | 14.7 | 14.43
Massedruck_1 |  | bar |  | 37.95 | 36.7 | 43.1 | 37 | 40.7 | 39.95 | 41.15
Massedruck_2 |  | bar |  | 34.05 | 35.8 | 41.55 | 33.7 | 39.25 | 39.7 | 41.1
Quellung Hausmethode K10_1 |  | percent |  | 32.88 | 36.6 | 27.62 | 38.52 | 27 | 30.68 | 27.83
Quellung Hausmethode K10_2 |  | percent |  | 34.66 | 39.65 | 31.09 | 34.07 | 27.21 | 28.65 | 26.17
Masse pro Messzeit_1 |  | g |  | 25.74 | 26.68 | 24.24 | 27.18 | 23.98 | 23.48 | 23.86
Masse pro Messzeit_2 |  | g |  | 25.8 | 26.9 | 24.12 | 27.56 | 22.88 | 23.4 | 23.76
Hardness_mean_value |  | Shore A |  | 60.7 | 60.03 | 60.37 | 59.5 | 61 | 60.9 | 60.73
Rebound_mean_value_1 |  | percent |  | 44.33 | 43.6 | 43.8 | 43.93 | 43.13 | 43.93 | 41.93
Rebound_mean_value_2 |  | percent |  | 62.5 | 62 | 63.5 | 61.5 | 63.5 | 63.5 | 62.5
S50 |  | MPa |  | 1.2 | 1.3 | 1.2 | 1.3 | 1.3 | 1.3 | 1.3
S100 |  | MPa |  | 2.4 | 2.4 | 2.4 | 2.5 | 2.5 | 2.6 | 2.5
S300 |  | MPa |  | 15.2 | 14.8 | 15.7 | 15.3 | 16 | 16 | 16.3
D Median |  | percent |  | 368 | 371 | 373 | 363 | 344 | 363 | 333
F Median |  | MPa |  | 20.5 | 20.2 | 21.3 | 20.3 | 19.7 | 20.9 | 19.2
E_dash_0_degree_celcius |  | MPa |  | 14.51 | 13.85 | 13.58 | 12.31 | 12.64 | 14.04 | 15.49
E_double_dash_0_degree_celcius |  | MPa |  | 4.64 | 4.5 | 4.44 | 3.73 | 4.05 | 4.36 | 5.19
E_dash_23_degree_celcius |  | MPa |  | 8.35 | 8 | 8 | 7.65 | 7.63 | 8.48 | 8.87
E_double_dash_23_degree_celcius |  | MPa |  | 1.22 | 1.22 | 1.17 | 1.09 | 1.07 | 1.21 | 1.37
E_dash_60_degree_celcius |  | MPa |  | 5.69 | 5.38 | 5.42 | 5.2 | 5.32 | 5.8 | 5.87
E_double_dash_60_degree_celcius |  | MPa |  | 0.43 | 0.41 | 0.39 | 0.4 | 0.35 | 0.41 | 0.45
tand d max |  |  |  | 0.72 | 0.733 | 0.748 | 0.776 | 0.788 | 0.741 | 0.727
Temperatur tan d max |  | [°C] |  | -23.3 | -23.2 | -22.3 | -24.3 | -22.3 | -23.3 | -22.3
ElasticModulus_G_dash_zero_point_five_percent_1_Messung |  | MPa |  | 2.13 | 2.25 | 2.3 | 2.3 | 1.93 | 2.03 | 2.09
ElasticModulus_G_dash_15_percent_1_Messung |  | MPa |  | 1.18 | 1.2 | 1.22 | 1.22 | 1.15 | 1.18 | 1.18
tan_d_7_percent_1_Messung |  | MPa |  | 0.155 | 0.164 | 0.156 | 0.165 | 0.145 | 0.147 | 0.155
LossModulus_Gdouble_dash(max) |  | MPa |  | 0.24 | 0.27 | 0.26 | 0.28 | 0.21 | 0.22 | 0.24

## 41153
FirstColumn | SecondColumn | Units | Comments | 41153_Q1 | 41153_Q2 | 41153_Q3 | 41153_Q4 | 41153_Q5 | 41153_Q6 | 41153_Q7
ML 1+1 |  | ME |  | 57.43 | 51.97 | 74.46 | 58.27 | 75.25 | 69.25 | 79.27
ML 1+4 |  | ME |  | 49.19 | 43.6 | 63.06 | 49.54 | 62.58 | 60.51 | 66.59
MSR |  | log(ME)/log(s) |  | 0.567 | 0.544 | 0.473 | 0.539 | 0.453 | 0.464 | 0.432
Umsatzzeit 90percent |  | [sec] |  | 762.18 | 842.58 | 778.68 | 796.86 | 778.8 | 790.02 | 828.66
S_dash bei 90percent Umsatz |  | dNm |  | 17.61 | 17.89 | 17.13 | 17.88 | 16.7 | 17.26 | 17.25
Massedruck_1 |  | bar |  | 31.85 | 29.6 | 35.5 | 29.75 | 34.8 | 35.3 | 33.85
Massedruck_2 |  | bar |  | 26.65 | 24.1 | 31.7 | 27.5 | 32.85 | 31.75 | 33.35
Quellung Hausmethode K10_1 |  | percent |  | 35.24 | 37.18 | 40.03 | 40.41 | 32.29 | 34.46 | 38.13
Quellung Hausmethode K10_2 |  | percent |  | 29.47 | 32.29 | 34.85 | 35.05 | 30.28 | 30.08 | 36.6
Masse pro Messzeit_1 |  | g |  | 29.76 | 29.38 | 27.66 | 28.56 | 25 | 27.4 | 24.82
Masse pro Messzeit_2 |  | g |  | 27.88 | 29.74 | 26.82 | 28.46 | 26.36 | 26.4 | 26.5
Hardness_mean_value |  | Shore A |  | 67.1 | 65.77 | 64.3 | 65.47 | 63.8 | 63.2 | 62.37
Rebound_mean_value_1 |  | percent |  | 36.2 | 37 | 38.67 | 38 | 41 | 40.4 | 39.4
Rebound_mean_value_2 |  | percent |  | 53 | 54 | 56 | 60 | 55.5 | 60 | 60.5
S50 |  | MPa |  | 1.6 | 1.5 | 1.5 | 1.5 | 1.4 | 1.5 | 1.4
S100 |  | MPa |  | 2.7 | 2.8 | 2.7 | 2.8 | 2.6 | 2.7 | 2.7
S300 |  | MPa |  | 12.7 | 13.5 | 14.2 | 13.4 | 14.6 | 14.7 | 14.9
D Median |  | percent |  | 408 | 392 | 412 | 433 | 382 | 412 | 382
F Median |  | MPa |  | 19 | 19 | 21.1 | 21.1 | 20.4 | 22.3 | 20.7
E_dash_0_degree_celcius |  | MPa |  | 45.82 | 39.67 | 32.28 | 39.87 | 26.19 | 21.8 | 22.87
E_double_dash_0_degree_celcius |  | MPa |  | 11.23 | 9.66 | 7.93 | 10.06 | 7.08 | 5.93 | 6.57
E_dash_23_degree_celcius |  | MPa |  | 27.22 | 23.62 | 18.65 | 23.43 | 14.89 | 12.89 | 13.16
E_double_dash_23_degree_celcius |  | MPa |  | 4.72 | 3.97 | 2.85 | 4.01 | 2.32 | 1.91 | 2.01
E_dash_60_degree_celcius |  | MPa |  | 16.72 | 14.52 | 11.42 | 14.33 | 9.44 | 8.33 | 8.38
E_double_dash_60_degree_celcius |  | MPa |  | 1.99 | 1.67 | 1.08 | 1.58 | 0.84 | 0.68 | 0.69
tand d max |  |  |  | 0.541 | 0.553 | 0.554 | 0.556 | 0.577 | 0.618 | 0.636
Temperatur tan d max |  | [°C] |  | -28.2 | -26.3 | -26.3 | -27.3 | -28.3 | -24.3 | -23.3
ElasticModulus_G_dash_zero_point_five_percent_1_Messung |  | MPa |  | 4.82 | 4.5 | 4.11 | 4.37 | 3.57 | 3.16 | 3.53
ElasticModulus_G_dash_15_percent_1_Messung |  | MPa |  | 1.58 | 1.51 | 1.53 | 1.51 | 1.49 | 1.38 | 1.47
tan_d_7_percent_1_Messung |  | MPa |  | 0.207 | 0.2 | 0.19 | 0.193 | 0.178 | 0.168 | 0.171
LossModulus_Gdouble_dash(max) |  | MPa |  | 0.65 | 0.6 | 0.52 | 0.56 | 0.44 | 0.37 | 0.42

## 41155
FirstColumn | SecondColumn | Units | Comments | 41155_Q1 | 41155_Q2 | 41155_Q3 | 41155_Q4 | 41155_Q5 | 41155_Q6 | 41155_Q7
ML 1+1 |  | ME |  | 75.49 | 70.37 | 91.95 | 77.44 | 89.97 | 81.32 | 91.82
ML 1+4 |  | ME |  | 66.3 | 60.58 | 79.94 | 67.96 | 77.25 | 73 | 79.65
MSR |  | log(ME)/log(s) |  | 0.432 | 0.42 | 0.366 | 0.394 | 0.339 | 0.373 | 0.336
Umsatzzeit 90percent |  | [sec] |  | 635.34 | 650.52 | 610.56 | 615.99 | 645.66 | 596.46 | 557.22
S_dash bei 90percent Umsatz |  | dNm |  | 13.85 | 14.03 | 14.29 | 14.19 | 13.83 | 14.54 | 14.82
Massedruck_1 |  | bar |  | 41.6 | 38.6 | 46.3 | 41.2 | 43.15 | 42.2 | 45.2
Massedruck_2 |  | bar |  | 38.4 | 34.6 | 41.7 | 37.3 | 40.8 | 40.05 | 41.65
Quellung Hausmethode K10_1 |  | percent |  | 30.68 | 43.19 | 28.86 | 36.21 | 27.62 | 30.48 | 30.28
Quellung Hausmethode K10_2 |  | percent |  | 38.33 | 40.97 | 31.49 | 38.52 | 31.49 | 35.05 | 32.68
Masse pro Messzeit_1 |  | g |  | 26.28 | 26.58 | 24.58 | 25.48 | 23 | 24.22 | 24.74
Masse pro Messzeit_2 |  | g |  | 24.16 | 26.28 | 23.16 | 25.06 | 22.02 | 23.12 | 23.48
Hardness_mean_value |  | Shore A |  | 60.33 | 59.77 | 61.33 | 60.07 | 60.03 | 60.6 | 62
Rebound_mean_value_1 |  | percent |  | 42.2 | 41.73 | 42.4 | 41.87 | 42.27 | 42 | 42.2
Rebound_mean_value_2 |  | percent |  | 65.5 | 64.5 | 67.5 | 64.5 | 65.5 | 66.5 | 65.5
S50 |  | MPa |  | 1.3 | 1.4 | 1.3 | 1.3 | 1.4 | 1.3 | 1.3
S100 |  | MPa |  | 2.6 | 2.8 | 2.5 | 2.6 | 3 | 2.5 | 2.6
S300 |  | MPa |  | 16.8 | 17.1 | 15.9 | 16 | 19.1 | 15.6 | 16.4
D Median |  | percent |  | 330 | 331 | 358 | 371 | 297 | 384 | 344
F Median |  | MPa |  | 19.5 | 19.7 | 20.8 | 21.1 | 19.8 | 22.4 | 19.8
E_dash_0_degree_celcius |  | MPa |  | 14.79 | 13.38 | 12.15 | 13.53 | 12.71 | 13.76 | 15.88
E_double_dash_0_degree_celcius |  | MPa |  | 4.82 | 4.34 | 3.87 | 4.37 | 4.11 | 4.28 | 5.13
E_dash_23_degree_celcius |  | MPa |  | 8.55 | 7.95 | 7.41 | 8.01 | 7.78 | 8.23 | 9.03
E_double_dash_23_degree_celcius |  | MPa |  | 1.28 | 1.19 | 1.04 | 1.21 | 1.07 | 1.2 | 1.31
E_dash_60_degree_celcius |  | MPa |  | 5.74 | 5.35 | 5.08 | 5.48 | 5.52 | 5.63 | 5.99
E_double_dash_60_degree_celcius |  | MPa |  | 0.39 | 0.43 | 0.35 | 0.4 | 0.32 | 0.39 | 0.4
tand d max |  |  |  | 0.734 | 0.776 | 0.766 | 0.761 | 0.792 | 0.725 | 0.698
Temperatur tan d max |  | [°C] |  | -22.2 | -23.2 | -23.2 | -23.2 | -22.3 | -22.2 | -22.3
ElasticModulus_G_dash_zero_point_five_percent_1_Messung |  | MPa |  | 2.35 | 2.16 | 1.89 | 2.06 | 1.89 | 1.96 | 2.15
ElasticModulus_G_dash_15_percent_1_Messung |  | MPa |  | 1.25 | 1.2 | 1.15 | 1.18 | 1.17 | 1.16 | 1.23
tan_d_7_percent_1_Messung |  | MPa |  | 0.16 | 0.162 | 0.145 | 0.152 | 0.137 | 0.144 | 0.148
LossModulus_Gdouble_dash(max) |  | MPa |  | 0.27 | 0.26 | 0.21 | 0.23 | 0.2 | 0.21 | 0.23

## 41851
FirstColumn | SecondColumn | Units | Comments | 41851_Q1 | 41851_Q2 | 41851_Q3 | 41851_Q4 | 41851_Q5 | 41851_Q6 | 41851_Q7 | 41851_Q8
ML 1+1 |  | ME |  | 153.1 | 98.12 | 148.04 | 143.31 | 155.69 | 141.78 | 148.51 | 151.39
ML 1+4 |  | ME |  | 131.79 | 82.43 | 122.52 | 114.75 | 134.84 | 112.91 | 129.77 | 127.71
MSR |  | log(ME)/log(s) |  | 0.223 | 0.361 | 0.227 | 0.249 | 0.216 | 0.264 | 0.231 | 0.234
Umsatzzeit 90percent |  | [sec] |  | 1179.66 | 1086.42 | 1042.44 | 1023.46 | 1125 | 965.31 | 981.9 | 896.24
S_dash bei 90percent Umsatz |  | dNm |  | 19.19 | 18.89 | 19.16 | 18.3 | 19.37 | 19.33 | 20.43 | 18.79
Massedruck_1 |  | bar |  | 62.55 | 50.05 | 61.15 | 59.15 | 63.2 | 61.65 | 65.9 | 60.65
Massedruck_2 |  | bar |  | 64.7 | 0 | 63.9 | 59.45 | 67.3 | 64.75 | 69.6 | 64.85
Quellung Hausmethode K10_1 |  | percent |  | 26.17 | 29.07 | 24.06 | 22.98 | 25.96 | 22.98 | 24.06 | 27
Quellung Hausmethode K10_2 |  | percent |  | 30.7 | 33.3 | 29.07 | 27 | 29.07 | 24.69 | 27.21 | 30.5
Masse pro Messzeit_1 |  | g |  | 9.16 | 10.65 | 8.54 | 8.85 | 7.11 | 7.72 | 6.32 | 6.14
Masse pro Messzeit_2 |  | g |  | 9.05 | 11.13 | 9.24 | 9.38 | 8.43 | 9.13 | 8.32 | 8.4
Hardness_mean_value |  | Shore A |  | 66.67 | 65.67 | 65.6 | 64.43 | 65.37 | 65.8 | 67.33 | 64.77
Rebound_mean_value_1 |  | percent |  | 39.2 | 35.8 | 39.27 | 38.8 | 39.8 | 37.6 | 38.73 | 39.4
Rebound_mean_value_2 |  | percent |  | 62.5 | 56 | 62.5 | 62.5 | 62 | 62.5 | 62.5 | 61.5
S50 |  | MPa |  | 1.4 | 1.4 | 1.5 | 1.4 | 1.5 | 1.5 | 1.5 | 1.4
S100 |  | MPa |  | 2.7 | 2.7 | 2.9 | 2.8 | 2.9 | 2.8 | 2.9 | 2.8
S300 |  | MPa |  | 17.6 | 15.7 | 18.1 | 17.8 | 18.4 | 17.9 | 17.7 | 17.7
D Median |  | percent |  | 366 | 367 | 344 | 345 | 363 | 354 | 347 | 360
F Median |  | MPa |  | 23.7 | 21 | 21.9 | 21.9 | 23.9 | 22.7 | 22 | 23.3
E_dash_0_degree_celcius |  | MPa |  | 21.26 | 26.86 | 23.21 | 20.89 | 23.54 | 23.21 | 23.88 | 21.42
E_double_dash_0_degree_celcius |  | MPa |  | 6.39 | 8.22 | 7.09 | 6.43 | 6.96 | 7.43 | 7.12 | 6.42
E_dash_23_degree_celcius |  | MPa |  | 11.45 | 13.46 | 12.6 | 11.33 | 13.03 | 12.2 | 12.81 | 11.68
E_double_dash_23_degree_celcius |  | MPa |  | 1.73 | 2.33 | 1.96 | 1.73 | 2.06 | 1.87 | 1.96 | 1.82
E_dash_60_degree_celcius |  | MPa |  | 7.77 | 8.48 | 8.28 | 7.5 | 8.41 | 8.02 | 8.47 | 7.66
E_double_dash_60_degree_celcius |  | MPa |  | 0.53 | 0.74 | 0.58 | 0.52 | 0.61 | 0.53 | 0.57 | 0.56
tand d max |  |  |  | 0.528 | 0.455 | 0.52 | 0.534 | 0.529 | 0.495 | 0.472 | 0.532
Temperatur tan d max |  | [°C] |  | -22.3 | -19.2 | -20.2 | -21.3 | -23.3 | -16.2 | -18.3 | -23.2
ElasticModulus_G_dash_zero_point_five_percent_1_Messung |  | MPa |  | 2.64 | 2.94 | 2.76 | 2.44 | 2.42 | 2.6 | 2.92 | 2.88
ElasticModulus_G_dash_15_percent_1_Messung |  | MPa |  | 1.42 | 1.46 | 1.44 | 1.37 | 1.37 | 1.42 | 1.52 | 1.49
tan_d_7_percent_1_Messung |  | MPa |  | 0.139 | 0.155 | 0.14 | 0.133 | 0.131 | 0.133 | 0.137 | 0.143
LossModulus_Gdouble_dash(max) |  | MPa |  | 0.29 | 0.35 | 0.3 | 0.26 | 0.25 | 0.27 | 0.3 | 0.31

## 41853
FirstColumn | SecondColumn | Units | Comments | 41853_Q1 | 41853_Q2 | 41853_Q3 | 41853_Q4 | 41853_Q5 | 41853_Q6 | 41853_Q7
ML 1+1 |  | ME |  | 156.74 | 156.84 | 140.3 | 111.2 | 151.66 | 152.1 | 155.57
ML 1+4 |  | ME |  | 135.38 | 134.56 | 110.78 | 90.81 | 130.03 | 131.87 | 132.53
MSR |  | log(ME)/log(s) |  | 0.212 | 0.211 | 0.297 | 0.351 | 0.212 | 0.216 | 0.222
Umsatzzeit 90percent |  | [sec] |  | 1019.52 | 1040.28 | 921.78 | 1110.18 | 1023.48 | 1045.44 | 958.62
S_dash bei 90percent Umsatz |  | dNm |  | 19.61 | 19.79 | 19.84 | 20.57 | 20.02 | 20.09 | 19.75
Massedruck_1 |  | bar |  | 59.2 | 60.8 | 56.75 | 48.8 | 60.15 | 60.35 | 59.2
Massedruck_2 |  | bar |  | 60.3 | 61.05 | 56.1 | 48.1 | 63.4 | 62.4 | 60.1
Quellung Hausmethode K10_1 |  | percent |  | 23.63 | 21.9 | 15.44 | 27.42 | 19.94 | 22.34 | 22.12
Quellung Hausmethode K10_2 |  | percent |  | 26.38 | 26.38 | 18.16 | 163.21 | 27 | 27 | 24.9
Masse pro Messzeit_1 |  | g |  | 18.76 | 18.54 | 20.78 | 24.6 | 17.22 | 17.06 | 19.4
Masse pro Messzeit_2 |  | g |  | 10.46 | 10.41 | 11.12 | 13.07 | 9.69 | 9.59 | 10.5
Hardness_mean_value |  | Shore A |  | 68.07 | 66.07 | 68.37 | 68.93 | 67.17 | 67.83 | 68.33
Rebound_mean_value_1 |  | percent |  | 41.4 | 41.13 | 41.2 | 36.47 | 40.6 | 39.87 | 40.4
Rebound_mean_value_2 |  | percent |  | 62 | 62.5 | 63.5 | 58 | 61.5 | 63 | 62.5
S50 |  | MPa |  | 1.4 | 1.4 | 1.5 | 1.4 | 1.6 | 1.5 | 1.4
S100 |  | MPa |  | 2.6 | 2.5 | 2.8 | 2.6 | 3 | 2.8 | 2.7
S300 |  | MPa |  | 16.9 | 16.4 | 17.8 | 15.4 | 19.3 | 18.8 | 17.6
D Median |  | percent |  | 369 | 322 | 328 | 344 | 338 | 325 | 355
F Median |  | MPa |  | 23 | 18.4 | 20.9 | 19 | 22.9 | 21.3 | 22.7
E_dash_0_degree_celcius |  | MPa |  | 22.12 | 20.43 | 17.61 | 26.06 | 23.23 | 22.94 | 21.04
E_double_dash_0_degree_celcius |  | MPa |  | 6.81 | 6.47 | 5.7 | 8.45 | 7.2 | 6.81 | 6.43
E_dash_23_degree_celcius |  | MPa |  | 11.89 | 11.07 | 9.88 | 13.11 | 12.46 | 12.66 | 11.31
E_double_dash_23_degree_celcius |  | MPa |  | 1.87 | 1.74 | 1.46 | 2.22 | 1.91 | 1.96 | 1.77
E_dash_60_degree_celcius |  | MPa |  | 7.85 | 7.35 | 6.81 | 8.32 | 8.14 | 8.24 | 7.42
E_double_dash_60_degree_celcius |  | MPa |  | 0.58 | 0.5 | 0.41 | 0.66 | 0.54 | 0.58 | 0.53
tand d max |  |  |  | 0.525 | 0.528 | 0.611 | 0.471 | 0.52 | 0.52 | 0.525
Temperatur tan d max |  | [°C] |  | -19.3 | -18.2 | -20.2 | -17.2 | -20.3 | -22.2 | -20.2
ElasticModulus_G_dash_zero_point_five_percent_1_Messung |  | MPa |  | 2.81 | 2.75 | 2.76 | 3.14 | 2.61 | 2.93 | 2.85
ElasticModulus_G_dash_15_percent_1_Messung |  | MPa |  | 1.47 | 1.46 | 1.47 | 1.5 | 1.44 | 1.52 | 1.48
tan_d_7_percent_1_Messung |  | MPa |  | 0.134 | 0.136 | 0.136 | 0.158 | 0.128 | 0.134 | 0.141
LossModulus_Gdouble_dash(max) |  | MPa |  | 0.29 | 0.29 | 0.29 | 0.37 | 0.26 | 0.3 | 0.3

## 42278
FirstColumn | SecondColumn | Units | Comments | 42278_Q1 | 42278_Q2 | 42278_Q3 | 42278_Q4 | 42278_Q5 | 42278_Q6
ML 1+1 |  | ME |  | 82.73 | 84.03 | 62.89 | 83 | 119.27 | 62.24
ML 1+4 |  | ME |  | 69 | 70.76 | 53.34 | 75.37 | 99.15 | 53.03
MSR |  | log(ME)/log(s) |  | 0.36 | 0.34 | 0.472 | 0.368 | 0.252 | 0.473
Umsatzzeit 90percent |  | [sec] |  | 1015.8 | 1045.38 | 1042.2 | 933.78 | 953.64 | 1063.32
S_dash bei 90percent Umsatz |  | dNm |  | 17.52 | 17.94 | 17.43 | 19.89 | 18.87 | 17.32
Massedruck_1 |  | bar |  | 48.25 | 36.8 | 30.35 | 39.25 | 45.25 | 31.25
Massedruck_2 |  | bar |  | 39.4 | 39.7 | 33.5 | 43.45 | 47.6 | 33.4
Massedruck_3 |  | bar |  | 40.7 | 42.2 | 35.65 | 45.35 | 49.65 | 33.3
Quellung Hausmethode K10_1 |  | percent |  | 35.24 | 36.6 | 23.64 | 32 | 33.39 | 23.85
Quellung Hausmethode K10_2 |  | percent |  | 36.41 | 38.52 | 28.86 | 34.77 | 32.2 | 28.03
Quellung Hausmethode K10_3 |  | percent |  | 36.41 | 38.71 | 31.29 | 34.18 | 30.18 | 30.28
Masse pro Messzeit_1 |  | g |  | 9.9 | 9.56 | 11.24 | 9.16 | 8.24 | 11.3
Masse pro Messzeit_2 |  | g |  | 17.36 | 16.58 | 19 | 16.3 | 14.88 | 18.76
Masse pro Messzeit_3 |  | g |  | 24.5 | 24.2 | 24.78 | 23.24 | 21.6 | 26.92
Hardness_mean_value |  | Shore A |  | 64.3 | 65.67 | 65 | 67.83 | 66.3 | 64.93
Rebound_mean_value_1 |  | percent |  | 38.6 | 36.93 | 40.13 | 36 | 35.67 | 39.6
Rebound_mean_value_2 |  | percent |  | 58.5 | 58 | 59.5 | 57.5 | 58.5 | 58.5
S50 |  | MPa |  | 1.5 | 1.6 | 1.5 | 1.6 | 1.5 | 1.5
S100 |  | MPa |  | 2.9 | 3 | 2.8 | 2.9 | 2.7 | 2.8
S300 |  | MPa |  | 15.5 | 15.8 | 14.8 | 15.1 | 16.2 | 14.2
D Median |  | percent |  | 362 | 376 | 387 | 385 | 368 | 371
F Median |  | MPa |  | 20 | 21.2 | 20.9 | 21.2 | 21.6 | 19.1
E_dash_0_degree_celcius |  | MPa |  | 28.08 | 32.71 | 23.77 | 40.19 | 32.38 | 28.69
E_double_dash_0_degree_celcius |  | MPa |  | 8.54 | 9.32 | 7.19 | 10.84 | 10.23 | 8.45
E_dash_23_degree_celcius |  | MPa |  | 15.15 | 17.75 | 13.03 | 22.56 | 16.74 | 15.85
E_double_dash_23_degree_celcius |  | MPa |  | 2.55 | 2.98 | 2.07 | 3.72 | 2.81 | 2.62
E_dash_60_degree_celcius |  | MPa |  | 9.61 | 11.09 | 8.46 | 14.38 | 10.58 | 10.09
E_double_dash_60_degree_celcius |  | MPa |  | 0.88 | 1.06 | 0.72 | 1.39 | 0.88 | 0.93
tand d max |  |  |  | 0.594 | 0.564 | 0.617 | 0.553 | 0.565 | 0.592
Temperatur tan d max |  | [°C] |  | -23.2 | -24.2 | -23.2 | -24.3 | -20.3 | -23.3
ElasticModulus_G_dash_zero_point_five_percent_1_Messung |  | MPa |  | 3.24 | 3.34 | 3.29 | 4.15 | 3.02 | 3.28
ElasticModulus_G_dash_15_percent_1_Messung |  | MPa |  | 1.44 | 1.44 | 1.45 | 1.6 | 1.38 | 1.46
tan_d_7_percent_1_Messung |  | MPa |  | 0.165 | 0.168 | 0.167 | 0.172 | 0.151 | 0.168
LossModulus_Gdouble_dash(max) |  | MPa |  | 0.37 | 0.39 | 0.39 | 0.48 | 0.32 | 0.39

## 42777
FirstColumn | SecondColumn | Units | Comments | 42777_Q1 | 42777_Q2 | 42777_Q3 | 42777_Q4 | 42777_Q5 | 42777_Q6 | 42777_Q7 | 42777_Q8
ML 1+1 |  | ME |  | 76.64 | 118.15 | 113.59 | 109.41 | 76.93 | 106.97 | 92.31 | 107.16
ML 1+4 |  | ME |  | 68.48 | 93.69 | 91.45 | 88.23 | 68.45 | 88.74 | 79.14 | 88.51
MSR |  | log(ME)/log(s) |  | 0.441 | 0.302 | 0.312 | 0.321 | 0.438 | 0.341 | 0.369 | 0.316
Umsatzzeit 90percent |  | [sec] |  | 1142.34 | 1119.06 | 1153.68 | 1150.62 | 1115.36 | 1133.13 | 1151.39 | 1107.06
S_dash bei 90percent Umsatz |  | dNm |  | 18.95 | 18.53 | 18.59 | 18.11 | 18.99 | 18.56 | 17.63 | 18.29
Massedruck_1 |  | bar |  | 36.5 | 44.2 | 44.05 | 43.1 | 36.45 | 43.2 | 39.6 | 44.6
Massedruck_2 |  | bar |  | 46.15 | 52.2 | 52.65 | 50.45 | 45.9 | 51.55 | 47.25 | 52.55
Quellung Hausmethode K10_1 |  | percent |  | 47.3 | 36.59 | 35.82 | 36.97 | 44.97 | 31.11 | 36.59 | 35.43
Quellung Hausmethode K10_2 |  | percent |  | 40.37 | 30.71 | 30.51 | 29.9 | 38.31 | 27.46 | 33.29 | 31.31
Masse pro Messzeit_1 |  | g |  | 8.94 | 7.86 | 7.96 | 8.18 | 9.32 | 7.66 | 8.78 | 8.12
Masse pro Messzeit_2 |  | g |  | 33.1 | 28.86 | 29.04 | 29.2 | 33.44 | 27.98 | 31.92 | 29.74
Hardness_mean_value |  | Shore A |  | 65.9 | 64.2 | 64.9 | 63.63 | 66.13 | 64.53 | 64.07 | 64.5
Rebound_mean_value_1 |  | percent |  | 37.87 | 40.53 | 41.13 | 40.8 | 37.4 | 42 | 41.67 | 41.87
Rebound_mean_value_2 |  | percent |  | 53.5 | 58.5 | 59.5 | 59.5 | 55 | 60 | 60 | 58.5
Rebound_mean_value_3 |  | percent |  | 58 | 60.5 | 60.5 | 62 | 57.5 | 62.5 | 61.5 | 61.5
S50 |  | MPa |  | 1.6 | 1.5 | 1.6 | 1.6 | 1.6 | 1.6 | 1.5 | 1.6
S100 |  | MPa |  | 2.8 | 2.7 | 3 | 2.8 | 2.7 | 2.9 | 2.8 | 2.9
S300 |  | MPa |  | 14.6 | 15.9 | 16.9 | 16.3 | 14 | 16 | 15.8 | 16.2
D Median |  | percent |  | 412 | 411 | 405 | 395 | 432 | 419 | 415 | 417
F Median |  | MPa |  | 22.5 | 24.6 | 25.5 | 24.2 | 22.6 | 25.2 | 24.5 | 25.5
E_dash_0_degree_celcius |  | MPa |  | 46.93 | 31.3 | 35.15 | 32.44 | 49.88 | 36.55 | 34.8 | 29.32
E_double_dash_0_degree_celcius |  | MPa |  | 10.98 | 8.01 | 9.02 | 8.52 | 11.61 | 8.87 | 9.27 | 7.61
E_dash_23_degree_celcius |  | MPa |  | 26.43 | 17.51 | 20.05 | 18.63 | 29.24 | 21.04 | 19.87 | 17.22
E_double_dash_23_degree_celcius |  | MPa |  | 4.3 | 2.72 | 3.31 | 3.05 | 4.88 | 3.35 | 3.34 | 2.86
E_dash_60_degree_celcius |  | MPa |  | 15.56 | 10.74 | 12.2 | 11.32 | 17.5 | 12.92 | 12.08 | 10.52
E_double_dash_60_degree_celcius |  | MPa |  | 1.78 | 1.01 | 1.28 | 1.11 | 2.09 | 1.28 | 1.21 | 1.06
tand d max |  |  |  | 0.53 | 0.63 | 0.614 | 0.638 | 0.517 | 0.581 | 0.608 | 0.629
Temperatur tan d max |  | [°C] |  | -27.2 | -29.2 | -28.3 | -29.4 | -29.2 | -29.3 | -28.1 | -29.3
ElasticModulus_G_dash_zero_point_five_percent_1_Messung |  | MPa |  | 4.22 | 3.09 | 3.64 | 3.38 | 4.34 | 3.39 | 3.41 | 3.67
ElasticModulus_G_dash_15_percent_1_Messung |  | MPa |  | 1.57 | 1.38 | 1.51 | 1.46 | 1.56 | 1.47 | 1.48 | 1.51
tan_d_7_percent_1_Messung |  | MPa |  | 0.189 | 0.162 | 0.171 | 0.172 | 0.189 | 0.159 | 0.174 | 0.18
LossModulus_Gdouble_dash(max) |  | MPa |  | 0.56 | 0.36 | 0.44 | 0.4 | 0.57 | 0.38 | 0.42 | 0.46

## 42866
FirstColumn | SecondColumn | Units | Comments | 42866_Q1 | 42866_Q2 | 42866_Q3 | 42866_Q4 | 42866_Q5 | 42866_Q6 | 42866_Q7 | 42866_Q8
ML 1+1 |  | ME |  | 59.81 | 77.89 | 67.52 | 70.61 | 59.57 | 69.59 | 77.28 | 69.09
ML 1+4 |  | ME |  | 51.11 | 65.01 | 58.87 | 62.53 | 51.25 | 60.96 | 64.56 | 60.91
MSR |  | log(ME)/log(s) |  | 0.552 | 0.436 | 0.481 | 0.434 | 0.533 | 0.478 | 0.436 | 0.442
Umsatzzeit 90percent |  | [sec] |  | 881.22 | 793.08 | 886.44 | 881.1 | 876.24 | 916.74 | 870.66 | 880.8
S_dash bei 90percent Umsatz |  | dNm |  | 19.41 | 17.57 | 17.58 | 17.32 | 18.86 | 17.78 | 17.41 | 17.24
Massedruck_1 |  | bar |  | 27.9 | 31.2 | 30.25 | 32.5 | 28.05 | 31.5 | 31.5 | 31.4
Massedruck_2 |  | bar |  | 37.15 | 40.15 | 39.55 | 40.4 | 37.05 | 40.1 | 39.9 | 40.55
Quellung Hausmethode K10_1 |  | percent |  | 36.02 | 33.48 | 35.83 | 33.48 | 36.79 | 37.18 | 33.48 | 35.83
Quellung Hausmethode K10_2 |  | percent |  | 33.48 | 32.68 | 35.83 | 32.88 | 31.89 | 36.6 | 35.44 | 34.85
Masse pro Messzeit_1 |  | g |  | 10.52 | 9.02 | 9.4 | 7.84 | 10.5 | 9.32 | 9.68 | 8.96
Masse pro Messzeit_2 |  | g |  | 36.06 | 33.68 | 33.58 | 33.56 | 36.36 | 34.18 | 35.16 | 34.06
Hardness_mean_value |  | Shore A |  | 66 | 63.37 | 63.57 | 63.23 | 66.77 | 63.17 | 63.5 | 62.87
Rebound_mean_value_1 |  | percent |  | 37.4 | 39.67 | 39.47 | 41.27 | 38.07 | 39.33 | 39.4 | 39.6
Rebound_mean_value_2 |  | percent |  | 54.5 | 58.5 | 59 | 61.5 | 58.5 | 57.5 | 58.5 | 56.5
Rebound_mean_value_3 |  | percent |  | 56.5 | 63.5 | 61.5 | 63.5 | 57.5 | 61.5 | 62.5 | 63.5
S50 |  | MPa |  | 1.6 | 1.4 | 1.4 | 1.4 | 1.4 | 1.4 | 1.4 | 1.5
S100 |  | MPa |  | 2.7 | 2.5 | 2.6 | 2.6 | 2.6 | 2.6 | 2.5 | 2.8
S300 |  | MPa |  | 12.3 | 13.2 | 13.4 | 13.6 | 13.3 | 12.7 | 12.9 | 12.8
D Median |  | percent |  | 411 | 426 | 381 | 401 | 429 | 410 | 390 | 396
F Median |  | MPa |  | 18.8 | 21.3 | 18.5 | 20.6 | 21.4 | 19.5 | 18.7 | 18.9
E_dash_0_degree_celcius |  | MPa |  | 46.1 | 24.9 | 32.07 | 23.34 | 46.96 | 30.78 | 27.69 | 30.59
E_double_dash_0_degree_celcius |  | MPa |  | 10.24 | 6.7 | 8.27 | 6.4 | 10.17 | 7.72 | 7.46 | 7.85
E_dash_23_degree_celcius |  | MPa |  | 28.66 | 14.22 | 18.68 | 13.67 | 29.13 | 18.06 | 16.13 | 17.91
E_double_dash_23_degree_celcius |  | MPa |  | 4.71 | 2.2 | 3 | 2.08 | 4.64 | 2.85 | 2.53 | 2.84
E_dash_60_degree_celcius |  | MPa |  | 17.76 | 8.96 | 11.67 | 8.84 | 17.42 | 11.29 | 10.14 | 10.96
E_double_dash_60_degree_celcius |  | MPa |  | 2.12 | 0.78 | 1.16 | 0.72 | 1.98 | 1.11 | 0.93 | 1.05
tand d max |  |  |  | 0.546 | 0.605 | 0.576 | 0.625 | 0.527 | 0.577 | 0.606 | 0.584
Temperatur tan d max |  | [°C] |  | -29.3 | -25.2 | -25.2 | -25.3 | -29.3 | -26.2 | -24.2 | -25.2
ElasticModulus_G_dash_zero_point_five_percent_1_Messung |  | MPa |  | 4.41 | 3.41 | 4 | 2.91 | 4.8 | 3.64 | 3.66 | 4.79
ElasticModulus_G_dash_15_percent_1_Messung |  | MPa |  | 1.54 | 1.43 | 1.48 | 1.34 | 1.6 | 1.43 | 1.47 | 1.91
tan_d_7_percent_1_Messung |  | MPa |  | 0.197 | 0.184 | 0.183 | 0.158 | 0.201 | 0.178 | 0.175 | 0.183
LossModulus_Gdouble_dash(max) |  | MPa |  | 0.6 | 0.43 | 0.5 | 0.33 | 0.63 | 0.44 | 0.44 | 0.61

## 43127
FirstColumn | SecondColumn | Units | Comments | 43127_Q1 | 43127_Q2 | 43127_Q3 | 43127_Q4 | 43127_Q5 | 43127_Q6 | 43127_Q7 | 43127_Q8
ML 1+1 |  | ME |  | 62.3 | 79.86 | 71.2 | 72.72 | 61.84 | 70.65 | 71.79 | 77.8
ML 1+4 |  | ME |  | 53.14 | 66.88 | 61.61 | 64.13 | 52.95 | 62.09 | 62.65 | 65.52
MSR |  | log(ME)/log(s) |  | 0.555 | 0.433 | 0.482 | 0.438 | 0.553 | 0.45 | 0.481 | 0.43
Umsatzzeit 90percent |  | [sec] |  | 809.88 | 799.05 | 824.04 | 801.3 | 798.54 | 833.28 | 833.22 | 807.42
S_dash bei 90percent Umsatz |  | dNm |  | 18.97 | 17.47 | 17.88 | 17.9 | 19.14 | 17.75 | 18.02 | 17.85
Massedruck_1 |  | bar |  | 23.65 | 30.9 | 27.25 | 29 | 23.2 | 28.7 | 28.3 | 30.7
Massedruck_2 |  | bar |  | 35.2 | 39.65 | 38.65 | 39.9 | 35.2 | 38.5 | 39 | 39.5
Quellung Hausmethode K10_1 |  | percent |  | 31.09 | 30.28 | 32.29 | 28.86 | 30.08 | 34.66 | 34.85 | 34.07
Quellung Hausmethode K10_2 |  | percent |  | 32.88 | 30.68 | 31.89 | 30.28 | 32.49 | 32.29 | 31.29 | 29.26
Masse pro Messzeit_1 |  | g |  | 10.88 | 9.24 | 9.22 | 9.56 | 10.9 | 10 | 9.88 | 9.6
Masse pro Messzeit_2 |  | g |  | 38.48 | 34.42 | 37.08 | 37.06 | 38.38 | 35.56 | 36.74 | 34.86
Hardness_mean_value |  | Shore A |  | 67.13 | 62.3 | 64.2 | 63.2 | 65.63 | 63.7 | 64.13 | 63.23
Rebound_mean_value_1 |  | percent |  | 37.73 | 42.6 | 38.73 | 40.13 | 38.4 | 39.8 | 40.33 | 39.4
Rebound_mean_value_2 |  | percent |  | 55.5 | 60.5 | 58.5 | 60.5 | 54.5 | 58.5 | 57.5 | 57.5
Rebound_mean_value_3 |  | percent |  | 57 | 63 | 60.5 | 62.5 | 55.5 | 61.5 | 60.5 | 60.5
S50 |  | MPa |  | 1.5 | 1.4 | 1.4 | 1.4 | 1.5 | 1.4 | 1.4 | 1.4
S100 |  | MPa |  | 2.8 | 2.6 | 2.6 | 2.5 | 2.7 | 2.6 | 2.5 | 2.5
S300 |  | MPa |  | 12.6 | 13.8 | 13.2 | 13.3 | 12.6 | 13.6 | 13.2 | 13.6
D Median |  | percent |  | 406 | 397 | 427 | 410 | 434 | 413 | 426 | 402
F Median |  | MPa |  | 18.8 | 20.2 | 20.8 | 20.7 | 20.1 | 20.9 | 21.1 | 20.3
E_dash_0_degree_celcius |  | MPa |  | 46.8 | 27.81 | 33.95 | 25.23 | 44.26 | 31.33 | 32.64 | 26.89
E_double_dash_0_degree_celcius |  | MPa |  | 9.95 | 7.58 | 8.77 | 6.86 | 10.01 | 8.56 | 8.22 | 7.42
E_dash_23_degree_celcius |  | MPa |  | 28.99 | 15.97 | 19.83 | 14.62 | 27.32 | 18.33 | 19.3 | 15.4
E_double_dash_23_degree_celcius |  | MPa |  | 4.54 | 2.51 | 3.19 | 2.22 | 4.48 | 3.04 | 3.06 | 2.45
E_dash_60_degree_celcius |  | MPa |  | 17.98 | 9.92 | 12.29 | 9.37 | 16.85 | 11.21 | 11.97 | 9.62
E_double_dash_60_degree_celcius |  | MPa |  | 2.07 | 0.86 | 1.24 | 0.8 | 2 | 1.12 | 1.18 | 0.86
tand d max |  |  |  | 0.521 | 0.59 | 0.576 | 0.615 | 0.539 | 0.592 | 0.579 | 0.614
Temperatur tan d max |  | [°C] |  | -29.2 | -25.3 | -26.3 | -24.3 | -29.3 | -25.3 | -27.3 | -25.2
ElasticModulus_G_dash_zero_point_five_percent_1_Messung |  | MPa |  | 4.5 | 3.14 | 3.16 | 2.89 | 4.23 | 2.89 | 3.51 | 3.41
ElasticModulus_G_dash_15_percent_1_Messung |  | MPa |  | 1.56 | 1.4 | 1.36 | 1.34 | 1.55 | 1.32 | 1.4 | 1.42
tan_d_7_percent_1_Messung |  | MPa |  | 0.191 | 0.16 | 0.168 | 0.155 | 0.186 | 0.158 | 0.171 | 0.165
LossModulus_Gdouble_dash(max) |  | MPa |  | 0.57 | 0.35 | 0.37 | 0.32 | 0.53 | 0.32 | 0.41 | 0.39

## 43225
FirstColumn | SecondColumn | Units | Comments | 43225_Q1 | 43225_Q2 | 43225_Q3 | 43225_Q4 | 43225_Q5 | 43225_Q6 | 43225_Q7 | 43225_Q8
ML 1+1 |  | ME |  | 60.31 | 71.69 | 75.25 | 73.59 | 59.17 | 74.22 | 73.63 | 71.87
ML 1+4 |  | ME |  | 51.82 | 59.88 | 62.85 | 61.37 | 50.64 | 61.94 | 61.62 | 60.28
MSR |  | log(ME)/log(s) |  | 0.545 | 0.468 | 0.452 | 0.464 | 0.56 | 0.446 | 0.46 | 0.475
Umsatzzeit 90percent |  | [sec] |  | 836.7 | 824.58 | 905.88 | 811.53 | 836.2 | 825.93 | 826.08 | 841.02
S_dash bei 90percent Umsatz |  | dNm |  | 18.44 | 17.9 | 16.42 | 17.66 | 18.57 | 17.74 | 17.85 | 17.92
Hardness_mean_value |  | Shore A |  | 66.53 | 64.97 | 62.7 | 64.1 | 67.47 | 64.33 | 64.03 | 64.73
Rebound_mean_value_1 |  | percent |  | 36.4 | 39.4 | 39.4 | 40 | 37.2 | 40.13 | 39.13 | 40
Rebound_mean_value_2 |  | percent |  | 56 | 59.5 | 60.5 | 61 | 56 | 60.5 | 60.5 | 61.5
Rebound_mean_value_3 |  | percent |  | 57.5 | 62.5 | 61.5 | 61.5 | 58 | 62 | 61.5 | 61.5
S50 |  | MPa |  | 1.5 | 1.4 | 1.3 | 1.4 | 1.6 | 1.4 | 1.4 | 1.4
S100 |  | MPa |  | 2.7 | 2.7 | 2.4 | 2.6 | 2.9 | 2.6 | 2.5 | 2.6
S300 |  | MPa |  | 12.3 | 14.3 | 12.6 | 14 | 13.2 | 14.2 | 13.8 | 13.9
D Median |  | percent |  | 397 | 378 | 420 | 370 | 431 | 404 | 402 | 392
F Median |  | MPa |  | 17.6 | 19.8 | 20 | 18.9 | 20.5 | 21.2 | 20.9 | 20
E_dash_0_degree_celcius |  | MPa |  | 43.64 | 23.2 | 19.42 | 21.49 | 42.33 | 22.19 | 26.65 | 24.67
E_double_dash_0_degree_celcius |  | MPa |  | 10.78 | 6.64 | 5.73 | 6.12 | 10.5 | 6.36 | 7.35 | 6.86
E_dash_23_degree_celcius |  | MPa |  | 25.53 | 13.6 | 11.26 | 12.56 | 25.77 | 12.97 | 15.47 | 14.4
E_double_dash_23_degree_celcius |  | MPa |  | 4.44 | 2.15 | 1.76 | 1.94 | 4.46 | 2.01 | 2.43 | 2.28
E_dash_60_degree_celcius |  | MPa |  | 15.94 | 8.89 | 7.34 | 8.23 | 15.25 | 8.16 | 9.73 | 9.28
E_double_dash_60_degree_celcius |  | MPa |  | 1.95 | 0.79 | 0.63 | 0.69 | 1.8 | 0.69 | 0.86 | 0.83
tand d max |  |  |  | 0.556 | 0.642 | 0.676 | 0.648 | 0.547 | 0.655 | 0.607 | 0.625
Temperatur tan d max |  | [°C] |  | -27.3 | -25.2 | -24.3 | -24.3 | -26.3 | -25.3 | -24.3 | -25.3
ElasticModulus_G_dash_zero_point_five_percent_1_Messung |  | MPa |  | 4.68 | 3.44 | 3.06 | 3.4 | 4.8 | 3.4 | 3.74 | 3.44
ElasticModulus_G_dash_15_percent_1_Messung |  | MPa |  | 1.58 | 1.44 | 1.33 | 1.44 | 1.57 | 1.45 | 1.51 | 1.44
tan_d_7_percent_1_Messung |  | MPa |  | 0.19 | 0.166 | 0.166 | 0.163 | 0.191 | 0.16 | 0.166 | 0.162
LossModulus_Gdouble_dash(max) |  | MPa |  | 0.52 | 0.35 | 0.32 | 0.35 | 0.53 | 0.35 | 0.39 | 0.36

## 43258
FirstColumn | SecondColumn | Units | Comments | 43258_Q1 | 43258_Q2 | 43258_Q3 | 43258_Q4 | 43258_Q5 | 43258_Q6 | 43258_Q7 | 43258_Q8
ML 1+1 |  | ME |  | 59.74 | 66.7 | 78.91 | 75.88 | 60.12 | 75.22 | 69.54 | 70.8
ML 1+4 |  | ME |  | 50.81 | 55.03 | 66.54 | 63.4 | 51.02 | 63.07 | 58.13 | 59.24
MSR |  | log(ME)/log(s) |  | 0.497 | 0.483 | 0.436 | 0.447 | 0.504 | 0.428 | 0.466 | 0.453
Umsatzzeit 90percent |  | [sec] |  | 997.14 | 970.62 | 924 | 950.97 | 981.06 | 987.6 | 957.78 | 941.46
S_dash bei 90percent Umsatz |  | dNm |  | 17.73 | 17.94 | 18.07 | 17.54 | 18.14 | 17.36 | 17.94 | 17.51
Hardness_mean_value |  | Shore A |  | 65.3 | 64.46 | 65.27 | 64.27 | 66.13 | 64.93 | 65.5 | 64.27
Rebound_mean_value_1 |  | percent |  | 38 | 38.27 | 39 | 40 | 37.33 | 39.8 | 40.73 | 41.2
Rebound_mean_value_2 |  | percent |  | 54.5 | 56 | 57.5 | 57.5 | 56.5 | 59 | 57.5 | 60
Rebound_mean_value_3 |  | percent |  | 57.5 | 59.5 | 60.5 | 60 | 57.5 | 61 | 60.5 | 61.5
S50 |  | MPa |  | 1.6 | 1.6 | 1.5 | 1.4 | 1.6 | 1.5 | 1.5 | 1.4
S100 |  | MPa |  | 3.1 | 2.9 | 2.9 | 2.8 | 2.8 | 2.8 | 2.9 | 2.7
S300 |  | MPa |  | 14.2 | 13.6 | 14.2 | 14.4 | 13.5 | 14.6 | 14.5 | 14.1
D Median |  | percent |  | 376 | 407 | 381 | 399 | 355 | 371 | 377 | 386
F Median |  | MPa |  | 19 | 20 | 19.3 | 21.1 | 16.9 | 19.5 | 19.7 | 19.9
E_dash_0_degree_celcius |  | MPa |  | 41.18 | 34.72 | 26.97 | 25.26 | 33.38 | 30.84 | 30.95 | 25.97
E_double_dash_0_degree_celcius |  | MPa |  | 10.1 | 8.84 | 7.56 | 6.83 | 8.66 | 8.36 | 8.29 | 6.96
E_dash_23_degree_celcius |  | MPa |  | 24.87 | 20.41 | 15.7 | 14.92 | 19.68 | 17.94 | 18.12 | 15.34
E_double_dash_23_degree_celcius |  | MPa |  | 4.11 | 3.38 | 2.46 | 2.32 | 3.25 | 2.87 | 2.99 | 2.38
E_dash_60_degree_celcius |  | MPa |  | 15.12 | 12.48 | 9.72 | 9.31 | 11.81 | 10.87 | 11.28 | 9.55
E_double_dash_60_degree_celcius |  | MPa |  | 1.69 | 1.32 | 0.86 | 0.8 | 1.18 | 1.03 | 1.1 | 0.84
tand d max |  |  |  | 0.555 | 0.585 | 0.623 | 0.619 | 0.587 | 0.596 | 0.599 | 0.612
Temperatur tan d max |  | [°C] |  | -27.3 | -26.3 | -24.3 | -25.3 | -26.3 | -25.3 | -26.2 | -25.3
ElasticModulus_G_dash_zero_point_five_percent_1_Messung |  | MPa |  | 3.38 | 3.91 | 2.84 | 3.06 | 4.27 | 3.29 | 3.33 | 3.11
ElasticModulus_G_dash_15_percent_1_Messung |  | MPa |  | 1.42 | 1.51 | 1.33 | 1.38 | 1.59 | 1.42 | 1.43 | 1.38
tan_d_7_percent_1_Messung |  | MPa |  | 0.172 | 0.177 | 0.155 | 0.159 | 0.181 | 0.167 | 0.167 | 0.165
LossModulus_Gdouble_dash(max) |  | MPa |  | 0.37 | 0.43 | 0.29 | 0.32 | 0.47 | 0.35 | 0.36 | 0.33

## 43311
FirstColumn | SecondColumn | Units | Comments | 43311_Q1 | 43311_Q2 | 43311_Q3 | 43311_Q4 | 43311_Q5 | 43311_Q6 | 43311_Q7 | 43311_Q8
ML 1+1 |  | ME |  | 80.93 | 73.22 | 81.72 | 77.91 | 80.39 | 73.95 | 76.38 | 80.13
ML 1+4 |  | ME |  | 66.94 | 61.62 | 68.66 | 64.55 | 66.42 | 62.75 | 64.3 | 65.95
MSR |  | log(ME)/log(s) |  | 0.358 | 0.415 | 0.381 | 0.368 | 0.357 | 0.407 | 0.402 | 0.361
Umsatzzeit 90percent |  | [sec] |  | 788.76 | 871.17 | 873.36 | 874.44 | 857.94 | 923.76 | 845.04 | 841.11
S_dash bei 90percent Umsatz |  | dNm |  | 17.65 | 17.03 | 17.35 | 16.96 | 17.18 | 17.14 | 17.67 | 17.37
Massedruck_1 |  | bar |  | 30.9 | 30 | 33.35 | 31.6 | 32.05 | 28 | 30.75 | 32.25
Massedruck_2 |  | bar |  | 37.5 | 36.95 | 39.8 | 38.15 | 38.8 | 38.25 | 38.35 | 38.9
Quellung Hausmethode K10_1 |  | percent |  | 32.29 | 30.28 | 32.09 | 29.67 | 32.49 | 30.08 | 30.68 | 33.87
Quellung Hausmethode K10_2 |  | percent |  | 37.18 | 33.48 | 36.21 | 35.83 | 35.44 | 34.46 | 35.24 | 35.24
Masse pro Messzeit_1 |  | g |  | 10.08 | 11.1 | 10.5 | 10.58 | 10.58 | 10.84 | 11.1 | 10.56
Masse pro Messzeit_2 |  | g |  | 35.18 | 36.4 | 35.14 | 35.7 | 36.48 | 36.66 | 36.5 | 35.78
Hardness_mean_value |  | Shore A |  | 64.37 | 64.47 | 64.4 | 63.37 | 64.33 | 64.73 | 65.03 | 63.5
Rebound_mean_value_1 |  | percent |  | 36.87 | 38.6 | 37.8 | 36.6 | 37.4 | 38.53 | 37.8 | 37.53
Rebound_mean_value_2 |  | percent |  | 58.5 | 58.5 | 57.5 | 59.5 | 58.5 | 58.5 | 57 | 58.5
Rebound_mean_value_3 |  | percent |  | 60.5 | 60.5 | 61.5 | 63.5 | 60.5 | 60.5 | 60 | 62.5
S50 |  | MPa |  | 1.4 | 1.4 | 1.3 | 1.3 | 1.3 | 1.3 | 1.3 | 1.3
S100 |  | MPa |  | 2.5 | 2.5 | 2.4 | 2.4 | 2.5 | 2.3 | 2.4 | 2.3
S300 |  | MPa |  | 14.2 | 13.4 | 13.8 | 14 | 14.6 | 12.7 | 13.4 | 13.9
D Median |  | percent |  | 371 | 418 | 418 | 406 | 358 | 431 | 407 | 406
F Median |  | MPa |  | 19.1 | 20.9 | 21.4 | 21.4 | 18.6 | 20.7 | 20 | 21.4
E_dash_0_degree_celcius |  | MPa |  | 27.29 | 26.99 | 25.86 | 23.19 | 24.68 | 24.57 | 27.36 | 27.12
E_double_dash_0_degree_celcius |  | MPa |  | 8.3 | 7.09 | 7.36 | 7.33 | 7.49 | 6.86 | 7.96 | 8.19
E_dash_23_degree_celcius |  | MPa |  | 15.16 | 15.69 | 14.73 | 12.78 | 13.79 | 14.36 | 15.52 | 15.04
E_double_dash_23_degree_celcius |  | MPa |  | 2.55 | 2.47 | 2.39 | 2.13 | 2.26 | 2.3 | 2.61 | 2.54
E_dash_60_degree_celcius |  | MPa |  | 9.44 | 9.81 | 9.23 | 8.11 | 8.51 | 8.96 | 9.88 | 9.49
E_double_dash_60_degree_celcius |  | MPa |  | 0.87 | 0.9 | 0.8 | 0.69 | 0.76 | 0.82 | 0.96 | 0.86
tand d max |  |  |  | 0.622 | 0.59 | 0.599 | 0.64 | 0.625 | 0.621 | 0.594 | 0.602
Temperatur tan d max |  | [°C] |  | -23.2 | -26.2 | -24.3 | -22.2 | -23.3 | -25.2 | -24.3 | -22.3
ElasticModulus_G_dash_zero_point_five_percent_1_Messung |  | MPa |  | 2.69 | 2.94 | 3.32 | 2.63 | 2.62 | 3 | 3.36 | 3.01
ElasticModulus_G_dash_15_percent_1_Messung |  | MPa |  | 1.3 | 1.29 | 1.36 | 1.24 | 1.26 | 1.29 | 1.38 | 1.34
tan_d_7_percent_1_Messung |  | MPa |  | 0.147 | 0.158 | 0.163 | 0.151 | 0.152 | 0.168 | 0.164 | 0.16
LossModulus_Gdouble_dash(max) |  | MPa |  | 0.27 | 0.31 | 0.36 | 0.28 | 0.28 | 0.34 | 0.37 | 0.33

## 43434
FirstColumn | SecondColumn | Units | Comments | 43434_Q1 | 43434_Q2 | 43434_Q3 | 43434_Q4 | 43434_Q5 | 43434_Q6 | 43434_Q7 | 43434_Q8
ML 1+1 |  | ME |  | 80.09 | 76.48 | 78.02 | 77.8 | 78.72 | 79.17 | 79.66 | 81.49
ML 1+4 |  | ME |  | 67.66 | 64.98 | 65.7 | 65.13 | 65.84 | 65.63 | 66.63 | 67.75
MSR |  | log(ME)/log(s) |  | 0.362 | 0.374 | 0.371 | 0.372 | 0.367 | 0.367 | 0.364 | 0.359
Umsatzzeit 90percent |  | [sec] |  | 1051.59 | 1009.86 | 990.36 | 984.84 | 1030.2 | 1030.68 | 1197.72 | 963.54
S_dash bei 90percent Umsatz |  | dNm |  | 16.54 | 16.74 | 16.93 | 16.76 | 17.14 | 16.59 | 16.24 | 17.06
Hardness_mean_value |  | Shore A |  | 64.47 | 63.77 | 63.5 | 64.67 | 64.3 | 63.6 | 63.37 | 63.43
Rebound_mean_value_1 |  | percent |  | 36.6 | 35.8 | 34.93 | 35.67 | 35.4 | 35.8 | 36.2 | 36.53
Rebound_mean_value_2 |  | percent |  | 58.5 | 60 | 60.5 | 60 | 60 | 60.5 | 59.5 | 59.5
Rebound_mean_value_3 |  | percent |  | 62.5 | 63 | 62.5 | 61.5 | 63 | 63.5 | 61.5 | 62
S50 |  | MPa |  | 1.4 | 1.4 | 1.4 | 1.4 | 1.4 | 1.4 | 1.5 | 1.4
S100 |  | MPa |  | 2.6 | 2.7 | 2.7 | 2.7 | 2.6 | 2.6 | 2.7 | 2.7
S300 |  | MPa |  | 15.6 | 15.7 | 15.4 | 15.4 | 15.1 | 15.3 | 14.9 | 15.3
D Median |  | percent |  | 334 | 363 | 359 | 345 | 357 | 329 | 348 | 348
F Median |  | MPa |  | 18.6 | 20.8 | 19.9 | 18.5 | 19.6 | 17.7 | 18.2 | 18.9
E_dash_0_degree_celcius |  | MPa |  | 25.47 | 27.55 | 32.42 | 27.81 | 25.96 | 25.59 | 31.21 | 26.84
E_double_dash_0_degree_celcius |  | MPa |  | 7.55 | 8.67 | 9.45 | 8.64 | 8.03 | 8.06 | 9 | 8.12
E_dash_23_degree_celcius |  | MPa |  | 14.04 | 14.91 | 17.84 | 14.85 | 14.13 | 13.84 | 17.11 | 14.74
E_double_dash_23_degree_celcius |  | MPa |  | 2.33 | 2.62 | 3.01 | 2.61 | 2.41 | 2.4 | 2.86 | 2.52
E_dash_60_degree_celcius |  | MPa |  | 8.7 | 9.14 | 10.72 | 9.04 | 8.68 | 8.43 | 10.36 | 9.08
E_double_dash_60_degree_celcius |  | MPa |  | 0.74 | 0.85 | 0.98 | 0.86 | 0.77 | 0.74 | 0.94 | 0.8
tand d max |  |  |  | 0.595 | 0.595 | 0.566 | 0.596 | 0.598 | 0.601 | 0.565 | 0.591
Temperatur tan d max |  | [°C] |  | -23.3 | -22.2 | -22.3 | -22.3 | -22.3 | -22.3 | -22.3 | -22.2
ElasticModulus_G_dash_zero_point_five_percent_1_Messung |  | MPa |  | 2.75 | 2.72 | 2.89 | 2.73 | 2.55 | 2.6 | 2.91 | 2.81
ElasticModulus_G_dash_15_percent_1_Messung |  | MPa |  | 1.3 | 1.3 | 1.32 | 1.29 | 1.28 | 1.27 | 1.33 | 1.3
tan_d_7_percent_1_Messung |  | MPa |  | 0.152 | 0.15 | 0.159 | 0.156 | 0.145 | 0.151 | 0.155 | 0.154
LossModulus_Gdouble_dash(max) |  | MPa |  | 0.3 | 0.3 | 0.33 | 0.31 | 0.27 | 0.29 | 0.32 | 0.31

## 43855
FirstColumn | SecondColumn | Units | Comments | 43855_Q1 | 43855_Q2 | 43855_Q3 | 43855_Q4 | 43855_Q5 | 43855_Q6 | 43855_Q7 | 43855_Q8
ML 1+1 |  | ME |  | 70.81 | 70.74 | 78.85 | 73.17 | 74.4 | 79.04 | 73.78 | 73.03
ML 1+4 |  | ME |  | 62.52 | 62.17 | 64 | 63.92 | 65.11 | 64.72 | 64.08 | 63.56
MSR |  | log(ME)/log(s) |  | 0.462 | 0.465 | 0.427 | 0.452 | 0.459 | 0.4 | 0.45 | 0.453
Umsatzzeit 90percent |  | [sec] |  | 773.22 | 784.2 | 763.71 | 786.66 | 843.9 | 834.99 | 768.09 | 763.35
S_dash bei 90percent Umsatz |  | dNm |  | 17.59 | 17.79 | 17.23 | 17.29 | 17.36 | 17.26 | 17.44 | 17.52
Hardness_mean_value |  | Shore A |  | 63.53 | 62.1 | 61.57 | 62.63 | 62.53 | 62.43 | 62.37 | 62.37
Rebound_mean_value_1 |  | percent |  | 39.2 | 39.53 | 41.2 | 40.2 | 38.8 | 38.87 | 39.2 | 38.33
Rebound_mean_value_2 |  | percent |  | 60.5 | 58.5 | 59.5 | 59.5 | 61 | 60 | 60.5 | 59.5
Rebound_mean_value_3 |  | percent |  | 61 | 62.5 | 62.5 | 61.5 | 61.5 | 62.5 | 62 | 62.5
S50 |  | MPa |  | 1.4 | 1.4 | 1.3 | 1.4 | 1.4 | 1.3 | 1.5 | 1.4
S100 |  | MPa |  | 2.4 | 2.4 | 2.3 | 2.4 | 2.4 | 2.3 | 2.5 | 2.5
S300 |  | MPa |  | 12.8 | 13.1 | 12.8 | 12.4 | 12.9 | 13.2 | 12.8 | 12.6
D Median |  | percent |  | 422 | 435 | 442 | 423 | 411 | 398 | 446 | 391
F Median |  | MPa |  | 20.8 | 21.9 | 21.2 | 20 | 19.4 | 19.9 | 21.8 | 18.3
E_dash_0_degree_celcius |  | MPa |  | 26.04 | 31.34 | 30.14 | 30.72 | 30.28 | 25.09 | 32.28 | 35.45
E_double_dash_0_degree_celcius |  | MPa |  | 7.3 | 7.89 | 7.67 | 8.2 | 7.81 | 7.38 | 8.47 | 8.66
E_dash_23_degree_celcius |  | MPa |  | 15.3 | 18.52 | 17.68 | 17.96 | 17.72 | 14.28 | 18.85 | 20.95
E_double_dash_23_degree_celcius |  | MPa |  | 2.43 | 2.9 | 2.76 | 2.9 | 2.84 | 2.39 | 3.07 | 3.31
E_dash_60_degree_celcius |  | MPa |  | 9.64 | 11.58 | 11.03 | 10.99 | 11.12 | 9.08 | 11.67 | 12.99
E_double_dash_60_degree_celcius |  | MPa |  | 0.85 | 1.07 | 1.01 | 1.06 | 1.07 | 0.84 | 1.13 | 1.24
tand d max |  |  |  | 0.621 | 0.572 | 0.574 | 0.584 | 0.581 | 0.613 | 0.579 | 0.545
Temperatur tan d max |  | [°C] |  | -24.3 | -26.3 | -26.3 | -25.3 | -26.2 | -24.3 | -25.3 | -26.2
ElasticModulus_G_dash_zero_point_five_percent_1_Messung |  | MPa |  | 3.03 | 2.85 | 2.68 | 3.53 | 2.96 | 2.67 | 3.26 | 3.31
ElasticModulus_G_dash_zero_point_five_percent_1_Messung |  | MPa |  | 3.03 | 3.49 | 2.78 | 3.15 | 3.07 | 2.66 | 3.45 | 3.24
ElasticModulus_G_dash_15_percent_1_Messung |  | MPa |  | 1.33 | 1.31 | 1.29 | 1.43 | 1.31 | 1.26 | 1.37 | 1.39
ElasticModulus_G_dash_15_percent_1_Messung |  | MPa |  | 1.34 | 1.44 | 1.31 | 1.33 | 1.34 | 1.25 | 1.42 | 1.35
tan_d_7_percent_1_Messung_1 |  | MPa |  | 0.161 | 0.172 | 0.167 | 0.171 | 0.155 | 0.154 | 0.173 | 0.169
tan_d_7_percent_1_Messung_2 |  | MPa |  | 0.161 | 0.169 | 0.165 | 0.164 | 0.156 | 0.154 | 0.172 | 0.165
LossModulus_Gdouble_dash(max)_1 |  | MPa |  | 0.34 | 0.34 | 0.31 | 0.41 | 0.32 | 0.3 | 0.38 | 0.38
LossModulus_Gdouble_dash(max)_2 |  | MPa |  | 0.34 | 0.41 | 0.32 | 0.36 | 0.34 | 0.29 | 0.4 | 0.37

## 44313
FirstColumn | SecondColumn | Units | Comments | 44313_Q1 | 44313_Q2 | 44313_Q3 | 44313_Q4 | 44313_Q5 | 44313_Q6 | 44313_Q7 | 44313_Q8
ML 1+1 |  | ME |  | 78.76 | 64.23 | 63.95 | 74.72 | 77.37 | 65.73 | 70.33 | 68.97
ML 1+4 |  | ME |  | 64.79 | 56.54 | 56.31 | 62.4 | 64.14 | 58.35 | 63.36 | 61.29
MSR |  | log(ME)/log(s) |  | 0.358 | 0.456 | 0.458 | 0.43 | 0.359 | 0.47 | 0.489 | 0.474
Umsatzzeit 90percent |  | [sec] |  | 857.82 | 808.02 | 834.78 | 767.52 | 851.25 | 808.92 | 857.55 | 832.8
S_dash bei 90percent Umsatz |  | dNm |  | 15.69 | 16.85 | 16.6 | 16.61 | 15.52 | 16.35 | 16.05 | 16.61
Hardness_mean_value |  | Shore A |  | 61.27 | 63.17 | 64.23 | 62.43 | 61.77 | 61 | 62.5 | 62.77
Rebound_mean_value_1 |  | percent |  | 60.5 | 57.5 | 60 | 61 | 60.5 | 61 | 62 | 61.5
Rebound_mean_value_2 |  | percent |  | 36.87 | 37.47 | 37.4 | 37.93 | 37.2 | 40.53 | 40.07 | 39.33
Rebound_mean_value_3 |  | percent |  | 58.5 | 56.5 | 56.5 | 59.5 | 58.5 | 58.5 |  | 57.5
S50 |  | MPa |  | 1.4 | 1.5 | 1.5 | 1.6 | 1.4 | 1.5 | 1.5 | 1.6
S100 |  | MPa |  | 2.5 | 2.7 | 2.7 | 2.9 | 2.5 | 2.7 | 2.7 | 2.8
S300 |  | MPa |  | 13.6 | 13.6 | 13.4 | 14.5 | 14.3 | 13.6 | 13.3 | 13.8
D Median |  | percent |  | 420 | 421 | 421 | 402 | 398 | 422 | 408 | 418
F Median |  | MPa |  | 21.7 | 21.5 | 21.1 | 21.4 | 21.2 | 21.7 | 20.2 | 21.5
E_dash_0_degree_celcius |  | MPa |  | 27.42 | 34.53 | 35.45 | 30 | 24.34 | 33.35 | 34.53 | 33.43
E_double_dash_0_degree_celcius |  | MPa |  | 7.93 | 8.94 | 8.91 | 8.11 | 7.3 | 8.69 | 8.79 | 8.47
E_dash_23_degree_celcius |  | MPa |  | 14.89 | 19.95 | 20.48 | 16.91 | 13.31 | 19.21 | 20.05 | 19.39
E_double_dash_23_degree_celcius |  | MPa |  | 2.46 | 3.39 | 3.34 | 2.72 | 2.17 | 3.17 | 3.21 | 3.06
E_dash_60_degree_celcius |  | MPa |  | 8.99 | 12.14 | 12.37 | 10.31 | 8.18 | 11.54 | 12.09 | 11.75
E_double_dash_60_degree_celcius |  | MPa |  | 0.87 | 1.38 | 1.32 | 0.96 | 0.75 | 1.22 | 1.24 | 1.17
tand d max |  |  |  | 0.589 | 0.572 | 0.558 | 0.58 | 0.619 | 0.573 | 0.568 | 0.568
Temperatur tan d max |  | [°C] |  | -19.3 | -25.3 | -25.3 | -23.3 | -22.3 | -24.2 | -24.2 | -24.3
ElasticModulus_G_dash_zero_point_five_percent_1_Messung |  | MPa |  | 2.59 | 3.12 | 3.05 | 2.96 | 2.45 | 2.96 | 3.1 | 2.96
ElasticModulus_G_dash_15_percent_1_Messung |  | MPa |  | 1.22 | 1.31 | 1.31 | 1.34 | 1.2 | 1.31 | 1.34 | 1.32
tan_d_7_percent_1_Messung |  |  |  | 0.17 | 0.178 | 0.177 | 0.169 | 0.167 | 0.167 | 0.169 | 0.168
LossModulus_Gdouble_dash(max) |  | MPa |  | 0.31 | 0.38 | 0.37 | 0.35 | 0.29 | 0.34 | 0.36 | 0.34

## 44450
FirstColumn | SecondColumn | Units | Comments | 44450_Q1 | 44450_Q2 | 44450_Q3 | 44450_Q4 | 44450_Q5 | 44450_Q6 | 44450_Q7 | 44450_Q8
ML 1+1 |  | ME |  | 94.06 | 93.31 | 95.57 | 107.12 | 91.94 | 95.82 | 107.48 | 92.02
ML 1+4 |  | ME |  | 83.53 | 82.63 | 85.11 | 85.22 | 81 | 85.19 | 84.81 | 80.98
MSR |  | log(ME)/log(s) |  | 0.402 | 0.443 | 0.443 | 0.372 | 0.424 | 0.445 | 0.378 | 0.451
Umsatzzeit 90percent |  | [sec] |  | 1211.28 | 752.46 | 839.16 | 769.41 | 897.3 | 791.25 | 757.56 | 733.71
S_dash bei 90percent Umsatz |  | dNm |  | 16.71 | 17.48 | 17.65 | 18.03 | 17.55 | 18.25 | 18.3 | 18.28
Hardness_mean_value |  | Shore A |  | 63.7 | 62.8 | 63.33 | 63.63 | 62.8 | 63.3 | 62.33 | 61.8
Rebound_mean_value_1 |  | percent |  | 39.6 | 40.2 | 40.07 | 39.53 | 40 | 40.6 | 39.8 | 39.53
Rebound_mean_value_2 |  | percent |  | 63.5 | 63.5 | 62.5 | 62.5 | 62.5 | 63 | 62 | 61.5
Rebound_mean_value_3 |  | percent |  | 67 | 65 | 65.5 | 65.5 | 65.5 | 64.5 | 66.5 | 64.5
S50 |  | MPa |  | 1.4 | 1.4 | 1.5 | 1.4 | 1.4 | 1.5 | 1.4 | 1.4
S100 |  | MPa |  | 2.5 | 2.5 | 2.5 | 2.5 | 2.4 | 2.5 | 2.4 | 2.5
S300 |  | MPa |  | 14 | 13.7 | 12.7 | 13.6 | 13 | 13.6 | 14 | 13.2
D Median |  | percent |  | 421 | 406 | 429 | 410 | 442 | 408 | 423 | 401
F Median |  | MPa |  | 22.2 | 21 | 21 | 21.2 | 22.1 | 20.8 | 22.7 | 19.7
E_dash_0_degree_celcius |  | MPa |  | 30.28 | 25.14 | 25.25 | 18.98 | 25.32 | 29.64 | 17.9 | 27.69
E_double_dash_0_degree_celcius |  | MPa |  | 8.2 | 7.05 | 7.16 | 5.71 | 6.8 | 7.81 | 5.36 | 7.7
E_dash_23_degree_celcius |  | MPa |  | 17.54 | 14.64 | 14.76 | 11.1 | 14.62 | 17.32 | 10.54 | 16.01
E_double_dash_23_degree_celcius |  | MPa |  | 2.82 | 2.23 | 2.26 | 1.66 | 2.25 | 2.68 | 1.52 | 2.53
E_dash_60_degree_celcius |  | MPa |  | 10.85 | 9.41 | 9.34 | 7.26 | 9.25 | 10.84 | 7.03 | 9.93
E_double_dash_60_degree_celcius |  | MPa |  | 0.97 | 0.76 | 0.75 | 0.5 | 0.73 | 0.9 | 0.47 | 0.85
tand d max |  |  |  | 0.577 | 0.612 | 0.621 | 0.658 | 0.582 | 0.578 | 0.669 | 0.597
Temperatur tan d max |  | [°C] |  | -25.3 | -24.3 | -24.2 | -23.2 | -25.2 | -24.3 | -23.2 | -24.3
ElasticModulus_G_dash_zero_point_five_percent_1_Messung |  | MPa |  | 3.14 | 3.21 | 3.28 | 2.96 | 3.41 | 3.25 | 2.78 | 3.47
ElasticModulus_G_dash_15_percent_1_Messung |  | MPa |  | 1.48 | 1.44 | 1.46 | 1.38 | 1.45 | 1.45 | 1.36 | 1.47
tan_d_7_percent_1_Messung |  |  |  | 0.152 | 0.152 | 0.148 | 0.152 | 0.16 | 0.153 | 0.147 | 0.157
LossModulus_Gdouble_dash(max) |  | MPa |  | 0.33 | 0.34 | 0.34 | 0.32 | 0.37 | 0.35 | 0.29 | 0.37

## 44530
FirstColumn | SecondColumn | Units | Comments | 44530_Q1 | 44530_Q2 | 44530_Q3 | 44530_Q4 | 44530_Q5 | 44530_Q6 | 44530_Q7 | 44530_Q8
ML 1+1 |  | ME |  | 87.1 | 81.46 | 86.74 | 88.72 | 89.87 | 84.41 | 84.38 | 88.56
ML 1+4 |  | ME |  | 71.51 | 70.28 | 77.03 | 76.02 | 75.05 | 70.95 | 73.27 | 76.09
MSR |  | log(ME)/log(s) |  | 0.325 | 0.346 | 0.397 | 0.345 | 0.316 | 0.379 | 0.357 | 0.347
Umsatzzeit 90percent |  | [sec] |  | 801.09 | 716.32 | 778.08 | 710.28 | 787.17 | 724.59 | 825.18 | 581.19
S_dash bei 90percent Umsatz |  | dNm |  | 16.97 | 17.7 | 17.38 | 18.03 | 17.39 | 17.36 | 17.76 | 17.91
Hardness_mean_value |  | Shore A |  | 68.8 | 67.43 | 66.87 | 68.1 | 66.93 | 67.53 | 67.2 | 67
Rebound_mean_value_1 |  | percent |  | 33.53 | 35.67 | 35.87 | 34.8 | 32.67 | 35.6 | 36.27 | 35.6
Rebound_mean_value_2 |  | percent |  | 56.5 | 56 | 57.5 | 56.5 | 56.5 | 57.5 | 57.5 | 58.5
Rebound_mean_value_3 |  | percent |  | 60 | 61.5 | 61.5 | 59.5 | 59.5 | 60 | 60.5 | 60.5
S50 |  | MPa |  | 1.6 | 1.7 | 1.6 | 1.8 | 1.6 | 1.7 | 1.6 | 1.7
S100 |  | MPa |  | 2.9 | 3.2 | 3 | 3.3 | 2.9 | 3 | 3 | 3.2
S300 |  | MPa |  | 16.4 | 16.7 | 16.4 | 18.2 | 16.6 | 16.1 | 16.4 | 17.8
D Median |  | percent |  | 353 | 330 | 375 | 340 | 357 | 381 | 368 | 361
F Median |  | MPa |  | 20.6 | 18.9 | 22.4 | 21.8 | 21.4 | 22.4 | 21.8 | 22.6
E_dash_0_degree_celcius |  | MPa |  | 27.14 | 28.25 | 31.34 | 32.07 | 28.83 | 24.71 | 28.53 | 29.23
E_double_dash_0_degree_celcius |  | MPa |  | 8.95 | 8.4 | 8.71 | 8.8 | 9.32 | 7.44 | 8.03 | 8.29
E_dash_23_degree_celcius |  | MPa |  | 13.69 | 15.06 | 16.76 | 17.16 | 14.46 | 13.4 | 15.48 | 15.53
E_double_dash_23_degree_celcius |  | MPa |  | 2.4 | 2.56 | 2.75 | 2.87 | 2.58 | 2.21 | 2.53 | 2.57
E_dash_60_degree_celcius |  | MPa |  | 8.28 | 9.17 | 10.03 | 10.22 | 8.53 | 8.31 | 9.43 | 9.24
E_double_dash_60_degree_celcius |  | MPa |  | 0.71 | 0.82 | 0.87 | 0.91 | 0.75 | 0.71 | 0.82 | 0.79
tand d max |  |  |  | 0.599 | 0.586 | 0.556 | 0.553 | 0.581 | 0.619 | 0.581 | 0.565
Temperatur tan d max |  | [°C] |  | -22.3 | -24.2 | -24.2 | -25.2 | -22.3 | -24.2 | -25.2 | -25.3
ElasticModulus_G_dash_zero_point_five_percent_1_Messung |  | MPa |  | 3.08 | 3.15 | 3.18 | 3.21 | 3.35 | 2.91 | 3.14 | 3.05
ElasticModulus_G_dash_15_percent_1_Messung |  | MPa |  | 1.42 | 1.45 | 1.46 | 1.48 | 1.45 | 1.39 | 1.43 | 1.43
tan_d_7_percent_1_Messung |  |  |  | 0.175 | 0.173 | 0.164 | 0.172 | 0.176 | 0.166 | 0.173 | 0.166
LossModulus_Gdouble_dash(max) |  | MPa |  | 0.38 | 0.39 | 0.36 | 0.39 | 0.41 | 0.34 | 0.37 | 0.35

## 44560
FirstColumn | SecondColumn | Units | Comments | 44560_Q1 | 44560_Q2 | 44560_Q3 | 44560_Q4 | 44560_Q5 | 44560_Q6 | 44560_Q7 | 44560_Q8
ML 1+1 |  | ME |  | 84.68 | 80.71 | 83.62 | 81.31 | 87.38 | 83.35 | 82.73 | 77.18
ML 1+4 |  | ME |  | 69.9 | 69.65 | 69.62 | 70.45 | 72.35 | 74.38 | 71.05 | 66.89
MSR |  | log(ME)/log(s) |  | 0.328 | 0.365 | 0.379 | 0.363 | 0.32 | 0.409 | 0.356 | 0.356
Umsatzzeit 90percent |  | [sec] |  | 807.36 | 844.59 | 754.56 | 856.62 | 806.31 | 824.22 | 742.77 | 743.28
S_dash bei 90percent Umsatz |  | dNm |  | 16.69 | 17.16 | 16.87 | 17.55 | 16.77 | 16.91 | 17.17 | 17.49
Hardness_mean_value |  | Shore A |  | 65.13 | 64.5 | 65.47 | 65.1 | 65.17 | 64.1 | 64.97 | 65.57
Rebound_mean_value_1 |  | percent |  | 35.6 | 37.73 | 37.6 | 37.8 | 35.8 | 38.6 | 37.2 | 36.6
Rebound_mean_value_2 |  | percent |  | 56.5 | 58 | 59.5 | 57.5 | 58 | 59 | 57.5 | 57.5
Rebound_mean_value_3 |  | percent |  | 61.5 | 60.5 | 61.5 | 61.5 | 60.5 | 61.5 | 61 | 61.5
S50 |  | MPa |  | 1.5 | 1.6 | 1.6 | 1.7 | 1.6 | 1.7 | 1.7 | 1.8
S100 |  | MPa |  | 2.8 | 2.9 | 3 | 3.1 | 2.9 | 3.1 | 3.1 | 3.4
S300 |  | MPa |  | 16.5 | 16.3 | 17.4 | 16.8 | 17.1 | 16.4 | 17.9 | 17.9
D Median |  | percent |  | 335 | 369 | 369 | 362 | 362 | 373 | 371 | 351
F Median |  | MPa |  | 19.7 | 21.5 | 23.2 | 21.9 | 22.1 | 22.3 | 23.8 | 22.4
E_dash_0_degree_celcius |  | MPa |  | 30.71 | 28.84 | 27.24 | 30.38 | 32.47 | 31.02 | 31.34 | 33.32
E_double_dash_0_degree_celcius |  | MPa |  | 9.53 | 8.14 | 7.86 | 8.58 | 10.01 | 9.08 | 8.8 | 9.45
E_dash_23_degree_celcius |  | MPa |  | 15.93 | 15.96 | 15.09 | 17.04 | 16.43 | 16.56 | 16.98 | 17.92
E_double_dash_23_degree_celcius |  | MPa |  | 2.79 | 2.64 | 2.52 | 2.83 | 2.94 | 2.82 | 2.87 | 3.07
E_dash_60_degree_celcius |  | MPa |  | 9.45 | 9.83 | 9.12 | 10.23 | 9.4 | 9.94 | 10 | 10.42
E_double_dash_60_degree_celcius |  | MPa |  | 0.9 | 0.92 | 0.85 | 1 | 0.89 | 0.91 | 0.93 | 1.02
tand d max |  |  |  | 0.578 | 0.597 | 0.606 | 0.596 | 0.563 | 0.584 | 0.536 | 0.57
Temperatur tan d max |  | [°C] |  | -22.2 | -25.3 | -25.2 | -25.2 | -22.2 | -23.2 | -23.2 | -25.3
ElasticModulus_G_dash_zero_point_five_percent_1_Messung |  | MPa |  | 2.94 | 3.36 | 3.15 | 3.34 | 2.81 | 2.97 | 3.01 | 2.7
ElasticModulus_G_dash_15_percent_1_Messung |  | MPa |  | 1.38 | 1.48 | 1.46 | 1.47 | 1.33 | 1.39 | 1.4 | 1.35
tan_d_7_percent_1_Messung |  |  |  | 0.17 | 0.175 | 0.174 | 0.178 | 0.167 | 0.168 | 0.169 | 0.165
LossModulus_Gdouble_dash(max) |  | MPa |  | 0.36 | 0.4 | 0.38 | 0.41 | 0.33 | 0.35 | 0.35 | 0.32

## 44756
FirstColumn | SecondColumn | Units | Comments | 44756_Q1 | 44756_Q2 | 44756_Q3 | 44756_Q4 | 44756_Q5 | 44756_Q6 | 44756_Q7 | 44756_Q8
ML 1+1 |  | ME |  | 88.49 | 114.63 | 122.03 | 103.88 | 106.12 | 114.64 | 114.71 | 90.25
ML 1+4 |  | ME |  | 70.51 | 85.81 | 89.45 | 80.81 | 82.62 | 86.3 | 86.38 | 71.59
MSR |  | log(ME)/log(s) |  | 0.373 | 0.338 | 0.331 | 0.351 | 0.345 | 0.346 | 0.337 | 0.374
Umsatzzeit 90percent |  | [sec] |  | 864.84 | 840.36 | 824.76 | 870.06 | 875.94 | 849.18 | 831.54 | 894.96
S_dash bei 90percent Umsatz |  | dNm |  | 16.12 | 16.47 | 16.88 | 16.52 | 16.43 | 16.96 | 16.74 | 16.43
Hardness_mean_value |  | Shore A |  | 62.5 | 62.27 | 63.63 | 61.6 | 62.37 | 64.13 | 62.4 | 61.9
Rebound_mean_value_1 |  | percent |  | 40.2 | 39.07 | 38.47 | 39.07 | 38.8 | 37.53 | 37.8 | 39.6
Rebound_mean_value_2 |  | percent |  | 62.5 | 62.5 | 64.5 | 61.5 | 61.5 | 61 | 62.5 | 62
Rebound_mean_value_3 |  | percent |  | 62.5 | 67 | 66 | 63.5 | 65.5 | 63 | 65.5 | 62.5
S50 |  | MPa |  | 1.4 | 1.4 | 1.4 | 1.4 | 1.3 | 1.4 | 1.4 | 1.3
S100 |  | MPa |  | 2.5 | 2.5 | 2.6 | 2.6 | 2.5 | 2.5 | 2.5 | 2.5
S300 |  | MPa |  | 15.2 | 15.4 | 15.6 | 15 | 15 | 15.2 | 14.7 | 14.1
D Median |  | percent |  | 373 | 366 | 382 | 372 | 382 | 364 | 368 | 380
F Median |  | MPa |  | 20.3 | 21.7 | 21.8 | 20 | 21 | 20.2 | 20.2 | 19.6
E_dash_0_degree_celcius |  | MPa |  | 15.98 | 20.04 | 24.08 | 21.4 | 20.45 | 19.33 | 23.38 | 22.3
E_double_dash_0_degree_celcius |  | MPa |  | 5.35 | 6.98 | 8.65 | 7.07 | 7.02 | 6.75 | 8.41 | 7.13
E_dash_23_degree_celcius |  | MPa |  | 8.99 | 10.59 | 12.52 | 11.57 | 11.08 | 10.36 | 12.19 | 12.28
E_double_dash_23_degree_celcius |  | MPa |  | 1.37 | 1.67 | 2.12 | 1.85 | 1.79 | 1.6 | 2.05 | 2.03
E_dash_60_degree_celcius |  | MPa |  | 6.17 | 6.94 | 7.87 | 7.41 | 7.11 | 6.77 | 7.62 | 7.73
E_double_dash_60_degree_celcius |  | MPa |  | 0.49 | 0.52 | 0.63 | 0.59 | 0.56 | 0.48 | 0.59 | 0.68
tand d max |  |  |  | 0.726 | 0.655 | 0.649 | 0.651 | 0.671 | 0.664 | 0.653 | 0.657
Temperatur tan d max |  | [°C] |  | -22.2 | -20.2 | -20.3 | -21.2 | -21.3 | -20.3 | -19.3 | -22.3
ElasticModulus_G_dash_zero_point_five_percent_1_Messung |  | MPa |  | 2.46 | 2.49 | 2.66 | 2.67 | 2.58 | 2.61 | 2.34 | 2.43
ElasticModulus_G_dash_15_percent_1_Messung |  | MPa |  | 1.28 | 1.3 | 1.32 | 1.32 | 1.3 | 1.32 | 1.23 | 1.25
tan_d_7_percent_1_Messung |  |  |  | 0.156 | 0.151 | 0.15 | 0.154 | 0.154 | 0.153 | 0.152 | 0.158
LossModulus_Gdouble_dash(max) |  | MPa |  | 0.27 | 0.27 | 0.28 | 0.29 | 0.28 | 0.28 | 0.25 | 0.27

## 44758
FirstColumn | SecondColumn | Units | Comments | 44758_Q1 | 44758_Q2 | 44758_Q3 | 44758_Q4 | 44758_Q5 | 44758_Q6 | 44758_Q7 | 44758_Q8
ML 1+1 |  | ME |  | 72.93 | 76.39 | 92.31 | 89.65 | 88.94 | 96.58 | 76.92 | 72.18
ML 1+4 |  | ME |  | 63.25 | 67.49 | 82.49 | 80.09 | 80.04 | 85.75 | 68.3 | 63.09
MSR |  | log(ME)/log(s) |  | 0.464 | 0.474 | 0.41 | 0.419 | 0.413 | 0.396 | 0.482 | 0.469
Umsatzzeit 90percent |  | [sec] |  | 859.2 | 970.2 | 943.14 | 972.3 | 857.76 | 1087.44 | 1121.34 | 964.86
S_dash bei 90percent Umsatz |  | dNm |  | 17.71 | 17.05 | 17.14 | 16.85 | 17.19 | 17.26 | 16.37 | 17.3
Hardness_mean_value |  | Shore A |  | 64.5 | 65.43 | 64.3 | 63.73 | 63.63 | 66.6 | 65.2 | 65.13
Rebound_mean_value_1 |  | percent |  | 36.13 | 36.2 | 35.6 | 36.27 | 36.8 | 36.4 | 36 | 36
Rebound_mean_value_2 |  | percent |  | 60 | 60 | 62.5 | 60.5 | 62 | 62 | 60.5 | 56.5
Rebound_mean_value_3 |  | percent |  | 62.5 | 63.5 | 65.5 | 65 | 66.5 | 66.5 | 62.5 | 62.5
S50 |  | MPa |  | 1.5 | 1.5 | 1.5 | 1.5 | 1.5 | 1.7 | 1.7 | 1.6
S100 |  | MPa |  | 2.8 | 2.8 | 2.6 | 2.7 | 2.7 | 3.3 | 2.9 | 2.7
S300 |  | MPa |  | 15 | 15.1 | 14.7 | 14.8 | 14.8 | 18.7 | 14.7 | 13.9
D Median |  | percent |  | 386 | 357 | 372 | 370 | 355 | 327 | 349 | 382
F Median |  | MPa |  | 20.8 | 19.4 | 20.2 | 19.7 | 18.6 | 20.6 | 18.1 | 19.5
E_dash_0_degree_celcius |  | MPa |  | 37.49 | 40.59 | 31.35 | 31.96 | 35.38 | 36.8 | 42.55 | 34.46
E_double_dash_0_degree_celcius |  | MPa |  | 10.33 | 11.38 | 10.52 | 9.84 | 10.79 | 11.78 | 12.14 | 9.94
E_dash_23_degree_celcius |  | MPa |  | 20.97 | 22.56 | 16.71 | 17.3 | 18.99 | 19.49 | 23.7 | 19.25
E_double_dash_23_degree_celcius |  | MPa |  | 3.61 | 3.77 | 2.98 | 2.87 | 3.37 | 3.2 | 4.11 | 3.33
E_dash_60_degree_celcius |  | MPa |  | 12.6 | 13.55 | 9.94 | 10.64 | 11.24 | 11.87 | 13.91 | 11.74
E_double_dash_60_degree_celcius |  | MPa |  | 1.37 | 1.34 | 0.94 | 0.86 | 1.15 | 0.99 | 1.48 | 1.2
tand d max |  |  |  | 0.563 | 0.542 | 0.592 | 0.571 | 0.56 | 0.575 | 0.544 | 0.58
Temperatur tan d max |  | [°C] |  | -24.3 | -22.3 | -19.3 | -20.2 | -21.2 | -19.2 | -22.3 | -23.2
ElasticModulus_G_dash_zero_point_five_percent_1_Messung |  | MPa |  | 3.4 | 3.29 | 3.26 | 2.92 | 2.95 | 3.27 | 2.92 | 3.47
ElasticModulus_G_dash_15_percent_1_Messung |  | MPa |  | 1.44 | 1.46 | 1.45 | 1.36 | 1.4 | 1.46 | 1.34 | 1.44
tan_d_7_percent_1_Messung |  |  |  | 0.169 | 0.164 | 0.152 | 0.151 | 0.153 | 0.159 | 0.16 | 0.174
LossModulus_Gdouble_dash(max) |  | MPa |  | 0.38 | 0.36 | 0.34 | 0.3 | 0.32 | 0.37 | 0.32 | 0.42

## 44760
FirstColumn | SecondColumn | Units | Comments | 44760_Q1 | 44760_Q2 | 44760_Q3 | 44760_Q4 | 44760_Q5 | 44760_Q6 | 44760_Q7 | 44760_Q8
ML 1+1 |  | ME |  | 90.53 | 84.97 | 88.13 | 73.84 | 73.73 | 87.97 | 86.25 | 91.02
ML 1+4 |  | ME |  | 73.3 | 75.38 | 73.57 | 65.39 | 65.42 | 73.49 | 77.24 | 75.08
MSR |  | log(ME)/log(s) |  | 0.389 | 0.43 | 0.391 | 0.479 | 0.476 | 0.383 | 0.421 | 0.379
Umsatzzeit 90percent |  | [sec] |  | 753.33 | 931.11 | 850.5 | 935.16 | 946.62 | 880.5 | 917.1 | 824.28
S_dash bei 90percent Umsatz |  | dNm |  | 16.2 | 16.01 | 16.18 | 15.63 | 15.68 | 16.11 | 16.31 | 16.28
Hardness_mean_value |  | Shore A |  | 61.63 | 60.6 | 62.67 | 61.57 | 62.23 | 61.77 | 62.57 | 63.13
Rebound_mean_value_1 |  | percent |  | 37.53 | 38.87 | 38 | 38.53 | 39 | 38 | 38.93 | 37.13
Rebound_mean_value_2 |  | percent |  | 63.5 | 63.5 | 61.5 | 63 | 63.5 | 61.5 | 64.5 | 62.5
Rebound_mean_value_3 |  | percent |  | 65.5 | 67.5 | 64.5 | 66 | 66.5 | 66 | 66.5 | 66.5
S50 |  | MPa |  | 1.3 | 1.4 | 1.3 | 1.4 | 1.4 | 1.3 | 1.4 | 1.3
S100 |  | MPa |  | 2.4 | 2.5 | 2.4 | 2.6 | 2.4 | 2.4 | 2.5 | 2.5
S300 |  | MPa |  | 15.1 | 14.5 | 15.4 | 15 | 13.8 | 15 | 15.1 | 16.3
D Median |  | percent |  | 381 | 383 | 362 | 396 | 353 | 377 | 382 | 341
F Median |  | MPa |  | 21.3 | 20.3 | 20.3 | 21.6 | 17.5 | 20.5 | 21 | 19.4
E_dash_0_degree_celcius |  | MPa |  | 20.84 | 27.76 | 21.22 | 30.38 | 26.89 | 21.57 | 21.26 | 18.91
E_double_dash_0_degree_celcius |  | MPa |  | 7.36 | 8.84 | 6.89 | 9.46 | 8.79 | 7.37 | 7.38 | 6.71
E_dash_23_degree_celcius |  | MPa |  | 11.11 | 15.3 | 11.56 | 16.78 | 14.87 | 11.8 | 11.54 | 10.17
E_double_dash_23_degree_celcius |  | MPa |  | 1.79 | 2.49 | 1.82 | 2.84 | 2.46 | 1.95 | 1.9 | 1.66
E_dash_60_degree_celcius |  | MPa |  | 7.04 | 9.34 | 7.53 | 9.9 | 9.05 | 7.45 | 7.42 | 6.55
E_double_dash_60_degree_celcius |  | MPa |  | 0.53 | 0.78 | 0.61 | 0.91 | 0.77 | 0.63 | 0.59 | 0.49
tand d max |  |  |  | 0.662 | 0.615 | 0.636 | 0.6 | 0.628 | 0.664 | 0.664 | 0.68
Temperatur tan d max |  | [°C] |  | -20.3 | -20.3 | -21.3 | -21.2 | -20.2 | -20.3 | -20.2 | -20.3
ElasticModulus_G_dash_zero_point_five_percent_1_Messung |  | MPa |  | 2.59 | 2.58 | 2.53 | 2.87 | 2.85 | 2.46 | 2.72 | 2.31
ElasticModulus_G_dash_15_percent_1_Messung |  | MPa |  | 1.28 | 1.27 | 1.29 | 1.35 | 1.33 | 1.26 | 1.32 | 1.22
tan_d_7_percent_1_Messung |  |  |  | 0.16 | 0.149 | 0.152 | 0.159 | 0.164 | 0.153 | 0.149 | 0.151
LossModulus_Gdouble_dash(max) |  | MPa |  | 0.29 | 0.27 | 0.27 | 0.32 | 0.32 | 0.27 | 0.29 | 0.25